## Sheet1
ID Number | NPs me | Material | Coating | Assay | Treatment time | Cell type | Serum concentration | Dispersion protocol | Shape of particles | Primary size [TEM] | Primary size [other] | Primary size 1st Dimension [nm] | Primary size 2nd Dimension [nm] | Aspect ratio (datasheet) | Aspect ratio (calculated) | Aspect ratio | Specific Surface area | Calculated Surface area | Surface area [m2/g] | Zeta potential [mV] | Size in situ [DLS] | Size in situ [other] | Size in situ [nm] | EC25 (ug/ml) | EC50 (ug/ml) | slope EC50 (ug/ml) | EC25 (mm2/ml) | EC50 (mm2/ml) | slope EC50 (surface area) | EC25 (10E12 particles/ml) | EC50 (10E12 particles/ml) | slope EC50 (number) | Source | JRC | NPs me | Type | Sample ID | Assay Annotation | Core SMILES | Core CAS | Component1 | Component1 CAS | percent | Coating2 | Coating 2 CAS | Coating 3 | Coating 3 CAS | Additive me | Additive CAS
013 | Ag NM-300k | Ag | PEG, POE, Tween dispersion | LDH | 24 | A549 | 10% | Bath | Heterogeneous (round, triangular or trapezium-like) | 2-5, 15-17 | 14nm SEM | 14 | 15 |  | 1.1 estimated from TEM | 1.1 |  | 39.9101 | 39.9101 | -14 | 65+/-1,2 |  | 65 | 1486.452 | 2076.856 | 23.61617 | 59.32445 | 82.88754 | 0.9425235 | 92.13905 | 128.7358 | 1.463869 | G | NM-300 | JRC Representative Manufactured nomaterials | NPO_401 | Ag NM-300k_65nm_0.1_Bath | NPO_1709_SECTION | [Ag] | 7440-22-4 | PEG,POE | 25322-68-3 | [5 empty] | Tween dispersion | 9005-64-5
015 | Ag NM-300k | Ag | PEG, POE, Tween dispersion | LDH | 24 | NRK-52E | 10% | Bath | Heterogeneous (round, triangular or trapezium-like) | 2-5, 15-17 | 14nm SEM | 14 | 15 |  | 1.1 estimated from TEM | 1.1 |  | 39.9101 | 39.9101 | -14 | 65+/-1,2 |  | 65 | 5.763925 | 113.051 | 4.291484 | 0.2300388 | 4.511877 | 0.1712735 | 0.357282 | 7.007567 | 0.2660114 | G | NM-300 | JRC Representative Manufactured nomaterials | NPO_401 | Ag NM-300k_65nm_0.1_Bath | NPO_1709_SECTION | [Ag] | 7440-22-4 | PEG,POE | 25322-68-3 | [5 empty] | Tween dispersion | 9005-64-5
017 | Ag NM-300k | Ag | PEG, POE, Tween dispersion | LDH | 24 | THP-1 macrophage | 10% | Bath | Heterogeneous (round, triangular or trapezium-like) | 2-5, 15-17 | 14nm SEM | 14 | 15 |  | 1.1 estimated from TEM | 1.1 |  | 39.9101 | 39.9101 | -14 | 65+/-1,2 |  | 65 | 1300.946 | 1655.991 | 14.20184 | 51.92086 | 66.09078 | 0.5667966 | 80.64025 | 102.6481 | 0.8803132 | G | NM-300 | JRC Representative Manufactured nomaterials | NPO_401 | Ag NM-300k_65nm_0.1_Bath | NPO_1709_SECTION | [Ag] | 7440-22-4 | PEG,POE | 25322-68-3 | [5 empty] | Tween dispersion | 9005-64-5
014 | Ag NM-300k | Ag | PEG, POE, Tween dispersion | WST-1 | 24 | A549 | 10% | Bath | Heterogeneous (round, triangular or trapezium-like) | 2-5, 15-17 | 14nm SEM | 14 | 15 |  | 1.1 estimated from TEM | 1.1 |  | 39.9101 | 39.9101 | -14 | 65+/-1,2 |  | 65 | 59.44531 | 297.4096 | 9.518571 | 2.372468 | 11.86964 | 0.3798871 | 3.68477 | 18.43519 | 0.590017 | G | NM-300 | JRC Representative Manufactured nomaterials | NPO_401 | Ag NM-300k_65nm_0.1_Bath | BAO_0003009_SECTION | [Ag] | 7440-22-4 | PEG,POE | 25322-68-3 | [5 empty] | Tween dispersion | 9005-64-5
016 | Ag NM-300k | Ag | PEG, POE, Tween dispersion | WST-1 | 24 | NRK-52E | 10% | Bath | Heterogeneous (round, triangular or trapezium-like) | 2-5, 15-17 | 14nm SEM | 14 | 15 |  | 1.1 estimated from TEM | 1.1 |  | 39.9101 | 39.9101 | -14 | 65+/-1,2 |  | 65 | 7.61721 | 12.49399 | 0.1950713 | 0.3040036 | 0.4986364 | 0.007785313 | 0.4721595 | 0.7744511 | 0.01209166 | G | NM-300 | JRC Representative Manufactured nomaterials | NPO_401 | Ag NM-300k_65nm_0.1_Bath | BAO_0003009_SECTION | [Ag] | 7440-22-4 | PEG,POE | 25322-68-3 | [5 empty] | Tween dispersion | 9005-64-5
018 | Ag NM-300k | Ag | PEG, POE, Tween dispersion | WST-1 | 24 | THP-1 macrophage | 10% | Bath | Heterogeneous (round, triangular or trapezium-like) | 2-5, 15-17 | 14nm SEM | 14 | 15 |  | 1.1 estimated from TEM | 1.1 |  | 39.9101 | 39.9101 | -14 | 65+/-1,2 |  | 65 | 64.04605 | 90.53497 | 1.059557 | 2.556084 | 3.613259 | 0.04228701 | 3.969951 | 5.61189 | 0.06567755 | G | NM-300 | JRC Representative Manufactured nomaterials | NPO_401 | Ag NM-300k_65nm_0.1_Bath | BAO_0003009_SECTION | [Ag] | 7440-22-4 | PEG,POE | 25322-68-3 | [5 empty] | Tween dispersion | 9005-64-5
001 | Ag20Cit | Ag | Citrate | LDH | 24 | THP-1 macrophage | 10% | Bath | average round but not as monodisperse | 6.4+/-2.8 nm (75%); 3.5 +/-0.5 (25%) | 30.6+/-15 nm (SAXS) | 6.4 | 6.4 |  | 1 from description | 1 |  | 89.2875 | 89.2875 |  | 18 nm |  | 18 |  |  | 0 | 0 | 0 | 0 | 0 | 0 | 0 | G |  |  | NPO_401 | Ag20Cit_18nm_0.1_Bath | NPO_1709_SECTION | [Ag] | 7440-22-4 | Citrate | 6132-04-3
003 | Ag20Cit | Ag | Citrate | WST-1 | 24 | THP-1 macrophage | 10% | Bath | average round but not as monodisperse | 6.4+/-2.8 nm (75%); 3.5 +/-0.5 (25%) | 30.6+/-15 nm (SAXS) | 6.4 | 6.4 |  | 1 from description | 1 |  | 89.2875 | 89.2875 |  | 18 nm |  | 18 | 1101.763 | 1496.276 | 15.78049 | 98.3737 | 133.5987 | 1.409 | 765.929 | 1040.188 | 10.97035 | G |  |  | NPO_401 | Ag20Cit_18nm_0.1_Bath | BAO_0003009_SECTION | [Ag] | 7440-22-4 | Citrate | 6132-04-3
002 | Ag20Cit | Ag | Citrate | LDH | 48 | THP-1 macrophage | 10% | Bath | average round but not as monodisperse | 6.4+/-2.8 nm (75%); 3.5 +/-0.5 (25%) | 30.6+/-15 nm (SAXS) | 6.4 | 6.4 |  | 1 from description | 1 |  | 89.2875 | 89.2875 |  | 18 nm |  | 18 |  |  | 0 | 0 | 0 | 0 | 0 | 0 | 0 | G |  |  | NPO_401 | Ag20Cit_18nm_0.1_Bath | NPO_1709_SECTION | [Ag] | 7440-22-4 | Citrate | 6132-04-3
004 | Ag20Cit | Ag | Citrate | WST-1 | 48 | THP-1 macrophage | 10% | Bath | average round but not as monodisperse | 6.4+/-2.8 nm (75%); 3.5 +/-0.5 (25%) | 30.6+/-15 nm (SAXS) | 6.4 | 6.4 |  | 1 from description | 1 |  | 89.2875 | 89.2875 |  | 18 nm |  | 18 | 575.4716 | 779.3062 | 8.153382 | 51.38242 | 69.5823 | 0.7279951 | 400.059 | 541.7617 | 5.668106 | G |  |  | NPO_401 | Ag20Cit_18nm_0.1_Bath | BAO_0003009_SECTION | [Ag] | 7440-22-4 | Citrate | 6132-04-3
005 | Ag20Pep | Ag | Peptide | LDH | 24 | THP-1 macrophage | 10% | Bath | round |  | 18.8+/-3.8 nm (SAXS) | 18.8 | 18.8 |  | 1 from description | 1 |  | 30.39574 | 30.39574 |  | 20 nm (50%), 50 nm (50%) |  | 35 | 44.54523 | 154.8909 | 4.413827 | 1.353985 | 4.708024 | 0.1341615 | 1.221709 | 4.248078 | 0.1210547 | G |  |  | NPO_401 | Ag20Pep_35nm_0.1_Bath | NPO_1709_SECTION | [Ag] | 7440-22-4 | Peptide | Peptide
007 | Ag20Pep | Ag | Peptide | WST-1 | 24 | THP-1 macrophage | 10% | Bath | round |  | 18.8+/-3.8 nm (SAXS) | 18.8 | 18.8 |  | 1 from description | 1 |  | 30.39574 | 30.39574 |  | 20 nm (50%), 50 nm (50%) |  | 35 | 182.9147 | 293.6235 | 4.428351 | 5.559829 | 8.924905 | 0.134603 | 5.016666 | 8.052994 | 0.1214531 | G |  |  | NPO_401 | Ag20Pep_35nm_0.1_Bath | BAO_0003009_SECTION | [Ag] | 7440-22-4
006 | Ag20Pep | Ag | Peptide | LDH | 48 | THP-1 macrophage | 10% | Bath | round |  | 18.8+/-3.8 nm (SAXS) | 18.8 | 18.8 |  | 1 from description | 1 |  | 30.39574 | 30.39574 |  | 20 nm (50%), 50 nm (50%) |  | 35 | 7.983544 | 26.58478 | 0.7440493 | 0.2426658 | 0.8080641 | 0.02261593 | 0.2189587 | 0.7291209 | 0.02040649 | G |  |  | NPO_401 | Ag20Pep_35nm_0.1_Bath | NPO_1709_SECTION | [Ag] | 7440-22-4
008 | Ag20Pep | Ag | Peptide | WST-1 | 48 | THP-1 macrophage | 10% | Bath | round |  | 18.8+/-3.8 nm (SAXS) | 18.8 | 18.8 |  | 1 from description | 1 |  | 30.39574 | 30.39574 |  | 20 nm (50%), 50 nm (50%) |  | 35 | 81.13298 | 178.4931 | 3.894404 | 2.466097 | 5.42543 | 0.1183733 | 2.225174 | 4.895397 | 0.1068089 | G |  |  | NPO_401 | Ag20Pep_35nm_0.1_Bath | BAO_0003009_SECTION | [Ag] | 7440-22-4
009 | Ag40Pep | Ag | Peptide | LDH | 24 | THP-1 macrophage | 10% | Bath | round |  | 44.8+/-10.6 nm (SAXS) | 44.8 | 44.8 |  | 1 from description | 1 |  | 12.75536 | 12.75536 |  | 500 nm |  | 500 | 44.54523 | 154.8909 | 4.413827 | 0.5681903 | 1.975689 | 0.05629993 | 0.09028327 | 0.3139294 | 0.008945844 | G |  |  | NPO_401 | Ag40Pep_500nm_0.1_Bath | NPO_1709_SECTION | [Ag] | 7440-22-4
011 | Ag40Pep | Ag | Peptide | WST-1 | 24 | THP-1 macrophage | 10% | Bath | round |  | 44.8+/-10.6 nm (SAXS) | 44.8 | 44.8 |  | 1 from description | 1 |  | 12.75536 | 12.75536 |  | 500 nm |  | 500 | 149.1539 | 229.2018 | 3.201919 | 1.902511 | 2.923551 | 0.04084162 | 0.3023017 | 0.4645411 | 0.006489577 | G |  |  | NPO_401 | Ag40Pep_500nm_0.1_Bath | BAO_0003009_SECTION | [Ag] | 7440-22-4
010 | Ag40Pep | Ag | Peptide | LDH | 48 | THP-1 macrophage | 10% | Bath | round |  | 44.8+/-10.6 nm (SAXS) | 44.8 | 44.8 |  | 1 from description | 1 |  | 12.75536 | 12.75536 |  | 500 nm |  | 500 | 55.72955 | 163.1824 | 4.298112 | 0.7108504 | 2.081449 | 0.05482395 | 0.1129514 | 0.3307343 | 0.008711316 | G |  |  | NPO_401 | Ag40Pep_500nm_0.1_Bath | NPO_1709_SECTION | [Ag] | 7440-22-4
012 | Ag40Pep | Ag | Peptide | WST-1 | 48 | THP-1 macrophage | 10% | Bath | round |  | 44.8+/-10.6 nm (SAXS) | 44.8 | 44.8 |  | 1 from description | 1 |  | 12.75536 | 12.75536 |  | 500 nm |  | 500 | 81.5729 | 185.6677 | 4.163791 | 1.040491 | 2.368257 | 0.05311064 | 0.1653301 | 0.376307 | 0.008439077 | G |  |  | NPO_401 | Ag40Pep_500nm_0.1_Bath | BAO_0003009_SECTION | [Ag] | 7440-22-4
019 | Ag NM-300 | Ag | PEG, POE, Tween dispersion | WST-1 | 24 | NCI-H292 | 0% | Vortexing | Mainly euhedral (some elongated or sub-spherical) | 8–47 (av.: 17.5) | 7 wet samples and 14 dry samples | 14 | 15 |  | 1.1 estimated from TEM | 1.1 |  | 39.9101 | 39.9101 |  | 95 ± 50 |  | 95 | 18.98242 | 36.17098 | 0.6875424 | 0.7575902 | 1.443587 | 0.02743988 | 1.176642 | 2.24209 | 0.04261792 | F | NM-300 | JRC Representative Manufactured nomaterials | NPO_401 | Ag NM-300_95nm_0_Vortexing | BAO_0003009_SECTION | [Ag] | 7440-22-4 | PEG,POE | 25322-68-3 | [5 empty] | Tween dispersion | 9005-64-5
020 | Ag20 | Ag | Citrate | ATP | 24 | A549 | 10% | Vortexing | sphere | 20.0 ± 2.9 nm |  | 20 | 20 |  | 1 estimated from TEM | 1 | 27.5 m2/g | 28.572 | 27.5 | -38.1 |  | 105 | 105 | 22.65654 | 77.43694 | 2.191216 | 0.6230548 | 2.129516 | 0.06025844 | 0.5161117 | 1.763999 | 0.04991549 | I |  |  | NPO_401 | Ag20_105nm_0.1_Vortexing | BAO_0010001_SECTION | [Ag] | 7440-22-4 | Citrate | 6132-04-3
021 | Ag40 | Ag | Citrate | ATP | 24 | A549 | 10% | Vortexing | sphere | 39.0 ± 5.2 nm |  | 39 | 39 |  | 1 estimated from TEM | 1 | 14.2 m2/g | 14.65231 | 14.2 | -43.3 |  | 76 | 76 | 23.66672 | 56.68416 | 1.320698 | 0.3360674 | 0.8049151 | 0.01875391 | 0.07270835 | 0.1741438 | 0.004057417 | I |  |  | NPO_401 | Ag40_76nm_0.1_Vortexing | BAO_0010001_SECTION | [Ag] | 7440-22-4 | Citrate | 6132-04-3
022 | Ag80 | Ag | Citrate | ATP | 24 | A549 | 10% | Vortexing | sphere | 79.0 ± 8.7 nm |  | 79 | 79 |  | 1 estimated from TEM | 1 | 7.1 m2/g | 7.233418 | 7.1 | -35.7 |  | 141 | 141 | 48.17885 | 142.8619 | 3.78732 | 0.3420699 | 1.014319 | 0.02688997 | 0.01780801 | 0.05280501 | 0.00139988 | I |  |  | NPO_401 | Ag80_141nm_0.1_Vortexing | BAO_0010001_SECTION | [Ag] | 7440-22-4 | Citrate | 6132-04-3
023 | Au20Pep | Au | Peptide | LDH | 24 | THP-1 macrophage | 10% | Bath | round |  | 25.3+/-5.1 nm (SAXS) | 25.3 | 25.3 |  | 1 from description | 1 |  | 12.28814 | 12.28814 |  | 10 nm |  | 10 | 494.2011 | 1090.024 | 23.83291 | 6.072813 | 13.39437 | 0.2928621 | 3.019856 | 6.660678 | 0.1456329 | G |  |  | NPO_401 | Au20Pep_10nm_0.1_Bath | NPO_1709_SECTION | [Au] | 7440-57-5 | Peptide | Peptide
025 | Au20Pep | Au | Peptide | WST-1 | 24 | THP-1 macrophage | 10% | Bath | round |  | 25.3+/-5.1 nm (SAXS) | 25.3 | 25.3 |  | 1 from description | 1 |  | 12.28814 | 12.28814 |  | 10 nm |  | 10 | 1654.555 | 2178.131 | 20.94304 | 20.3314 | 26.76518 | 0.2573511 | 10.11029 | 13.30964 | 0.1279742 | G |  |  | NPO_401 | Au20Pep_10nm_0.1_Bath | BAO_0003009_SECTION | [Au] | 7440-57-5
024 | Au20Pep | Au | Peptide | LDH | 48 | THP-1 macrophage | 10% | Bath | round |  | 25.3+/-5.1 nm (SAXS) | 25.3 | 25.3 |  | 1 from description | 1 |  | 12.28814 | 12.28814 |  | 10 nm |  | 10 | 160.7556 | 250.0494 | 3.571755 | 1.975387 | 3.072643 | 0.04389024 | 0.9823099 | 1.527947 | 0.0218255 | G |  |  | NPO_401 | Au20Pep_10nm_0.1_Bath | NPO_1709_SECTION | [Au] | 7440-57-5
026 | Au20Pep | Au | Peptide | WST-1 | 48 | THP-1 macrophage | 10% | Bath | round |  | 25.3+/-5.1 nm (SAXS) | 25.3 | 25.3 |  | 1 from description | 1 |  | 12.28814 | 12.28814 |  | 10 nm |  | 10 | 1499.586 | 1890.503 | 15.63665 | 18.42713 | 23.23077 | 0.1921453 | 9.163345 | 11.55207 | 0.09554899 | G |  |  | NPO_401 | Au20Pep_10nm_0.1_Bath | BAO_0003009_SECTION | [Au] | 7440-57-5
027 | Au40 | Au | Citrate | ATP | 24 | A549 | 10% | Vortexing | sphere | 38.1 ± 4.3 nm |  | 38.1 | 38.1 |  | 1 estimated from TEM | 1 | 8.0 m2/g | 8.159843 | 8 | -50.5 |  | 144 | 144 | 15.72072 | 131.872 | 4.646051 | 0.1257657 | 1.054976 | 0.03716841 | 0.02812817 | 0.2359509 | 0.00831291 | I |  |  | NPO_401 | Au40_144nm_0.1_Vortexing | BAO_0010001_SECTION | [Au] | 7440-57-5 | Citrate | 6132-04-3
028 | Au80 | Au | Citrate | ATP | 24 | A549 | 10% | Vortexing | sphere | 81.2 ± 10.5 nm |  | 81.2 | 81.2 |  | 1 estimated from TEM | 1 | 3.7 m2/g | 3.828695 | 3.7 | -43.8 |  | 155 | 155 | 15.03748 | 201.8749 | 7.473495 | 0.05563869 | 0.746937 | 0.02765193 | 0.0027794 | 0.03731283 | 0.001381337 | I |  |  | NPO_401 | Au80_155nm_0.1_Vortexing | BAO_0010001_SECTION | [Au] | 7440-57-5 | Citrate | 6132-04-3
029 | MWCNT NM-400 | C | Pluronic dispersion | WST-1 | 24 | A549 | 10% | Tip | highly bend | 11x846, 16x |  | 11 | 846 | 79 ± 50 |  | 79 | 254.00 (m2/g) |  | 254 |  | 209+/-22,5 |  | 209 | 1025.671 | 24233.23 | 928.3024 | 260.5205 | 6155.241 | 235.7888 | 10.93492 | 258.3562 | 9.896852 | G | NM-400 | JRC Representative Manufactured nomaterials | NPO_602 | MWCNT NM-400_209nm_0.1_Tip | BAO_0003009_SECTION | [C] | 308068-56-6 | [7 empty] | Pluronic dispersion | 9003-11-6 | HAS_ADDITIVE
032 | MWCNT NM-400 | C | ked | WST-1 | 24 | NCI-H292 | 0% | Vortexing | Irregular entangled kinked and mostly bent | D 5-35; L 700-3000 |  | 11 | 846 | 79 ± 50 |  | 79 | 298 |  | 254 |  |  |  |  | 438.4104 | 4714.513 | 171.0441 | 111.3562 | 1197.486 | 43.4452 | 4.673997 | 50.26254 | 1.823542 | F | NM-400 | JRC Representative Manufactured nomaterials | NPO_602 | MWCNT NM-400_nm_0_Vortexing | BAO_0003009_SECTION | [C] | 308068-56-6
030 | MWCNT NM-400 | C | Pluronic dispersion | WST-1 | 24 | NRK-52E | 10% | Tip | highly bend | 11x846, 16x |  | 11 | 846 | 79 ± 50 |  | 79 | 254.00 (m2/g) |  | 254 |  | 209+/-22,5 |  | 209 | 302.1121 | 2078.222 | 71.04439 | 76.73648 | 527.8684 | 18.04528 | 3.220889 | 22.15642 | 0.7574211 | G | NM-400 | JRC Representative Manufactured nomaterials | NPO_602 | MWCNT NM-400_209nm_0.1_Tip | BAO_0003009_SECTION | [C] | 308068-56-6 | [7 empty] | Pluronic dispersion | 9003-11-6 | HAS_ADDITIVE
031 | MWCNT NM-400 | C | Pluronic dispersion | WST-1 | 24 | THP-1 macrophage | 10% | Tip | highly bend | 11x846, 16x |  | 11 | 846 | 79 ± 50 |  | 79 | 254.00 (m2/g) |  | 254 |  | 209+/-22,5 |  | 209 | 436.7899 | 23662.55 | 929.0304 | 110.9446 | 6010.288 | 235.9737 | 4.65672 | 252.2721 | 9.904613 | G | NM-400 | JRC Representative Manufactured nomaterials | NPO_602 | MWCNT NM-400_209nm_0.1_Tip | BAO_0003009_SECTION | [C] | 308068-56-6 | [7 empty] | Pluronic dispersion | 9003-11-6 | HAS_ADDITIVE
033 | MWCNT NM-401 | C | Pluronic dispersion | WST-1 | 24 | A549 | 10% | Tip | straight wall | 67x4048, 61x |  | 67 | 4048 | 66 ± 46 |  | 66 | 140.46 (m2/g) |  | 140.46 |  | 798+/-39,1 |  | 798 | 390.7201 | 3988.011 | 143.8916 | 54.88055 | 560.156 | 20.21102 | 0.023466 | 0.2395133 | 0.00864189 | G | NM-401 | JRC Representative Manufactured nomaterials | NPO_602 | MWCNT NM-401_798nm_0.1_Tip | BAO_0003009_SECTION | [C] | 308068-56-6 | [7 empty] | Pluronic dispersion | 9003-11-6 | HAS_ADDITIVE
034 | MWCNT NM-401 | C | Pluronic dispersion | WST-1 | 24 | NRK-52E | 10% | Tip | straight wall | 67x4048, 61x |  | 67 | 4048 | 66 ± 46 |  | 66 | 140.46 (m2/g) |  | 140.46 |  | 798+/-39,1 |  | 798 | 664.2157 | 4318.666 | 146.178 | 93.29573 | 606.5999 | 20.53217 | 0.03989168 | 0.2593719 | 0.008779207 | G | NM-401 | JRC Representative Manufactured nomaterials | NPO_602 | MWCNT NM-401_798nm_0.1_Tip | BAO_0003009_SECTION | [C] | 308068-56-6 | [7 empty] | Pluronic dispersion | 9003-11-6 | HAS_ADDITIVE
035 | MWCNT NM-401 | C | Pluronic dispersion | WST-1 | 24 | THP-1 macrophage | 10% | Tip | straight wall | 67x4048, 61x |  | 67 | 4048 | 66 ± 46 |  | 66 | 140.46 (m2/g) |  | 140.46 |  | 798+/-39,1 |  | 798 | 2.080708 | 18.1529 | 0.6428878 | 0.2922562 | 2.549757 | 0.09030002 | 0.0001249638 | 0.001090233 | 3.861076e-05 | G | NM-401 | JRC Representative Manufactured nomaterials | NPO_602 | MWCNT NM-401_798nm_0.1_Tip | BAO_0003009_SECTION | [C] | 308068-56-6 | [7 empty] | Pluronic dispersion | 9003-11-6 | HAS_ADDITIVE
036 | MWCNT NM-402 | C | Pluronic dispersion | WST-1 | 24 | A549 | 10% | Tip | highly bend, entangled | 11x1372, 14x |  | 11 | 1372 | 125 ± 66 |  | 125 | 226.4 (m2/g) |  | 226.4 |  | 191+/-10,5 |  | 191 | 553.6784 | 4688.068 | 165.3756 | 125.3528 | 1061.379 | 37.44103 | 3.639833 | 30.81894 | 1.087164 | G | NM-402 | JRC Representative Manufactured nomaterials | NPO_602 | MWCNT NM-402_191nm_0.1_Tip | BAO_0003009_SECTION | [C] | 308068-56-6 | [7 empty] | Pluronic dispersion | 9003-11-6 | HAS_ADDITIVE
039 | MWCNT NM-402 | C | ked | WST-1 | 24 | NCI-H292 | 0% | Vortexing | Entangled irregular, mostly bent, some no-onions | D 6-20; L 700-4000 |  | 11 | 1372 | 125 ± 66 |  | 125 | 225 |  | 226.4 |  |  |  |  | 270.9895 | 4684.556 | 176.5426 | 61.35201 | 1060.583 | 39.96926 | 1.781461 | 30.79585 | 1.160576 | F | NM-402 | JRC Representative Manufactured nomaterials | NPO_602 | MWCNT NM-402_nm_0_Vortexing | BAO_0003009_SECTION | [C] | 308068-56-6
037 | MWCNT NM-402 | C | Pluronic dispersion | WST-1 | 24 | NRK-52E | 10% | Tip | highly bend, entangled | 11x1372, 14x |  | 11 | 1372 | 125 ± 66 |  | 125 | 226.4 (m2/g) |  | 226.4 |  | 191+/-10,5 |  | 191 | 2494.318 | 27155.06 | 986.4296 | 564.7135 | 6147.905 | 223.3277 | 16.39742 | 178.515 | 6.484701 | G | NM-402 | JRC Representative Manufactured nomaterials | NPO_602 | MWCNT NM-402_191nm_0.1_Tip | BAO_0003009_SECTION | [C] | 308068-56-6 | [7 empty] | Pluronic dispersion | 9003-11-6 | HAS_ADDITIVE
038 | MWCNT NM-402 | C | Pluronic dispersion | WST-1 | 24 | THP-1 macrophage | 10% | Tip | highly bend, entangled | 11x1372, 14x |  | 11 | 1372 | 125 ± 66 |  | 125 | 226.4 (m2/g) |  | 226.4 |  | 191+/-10,5 |  | 191 | 27.6958 | 915.1933 | 35.4999 | 6.270329 | 207.1998 | 8.037178 | 0.1820697 | 6.0164 | 0.2333732 | G | NM-402 | JRC Representative Manufactured nomaterials | NPO_602 | MWCNT NM-402_191nm_0.1_Tip | BAO_0003009_SECTION | [C] | 308068-56-6 | [7 empty] | Pluronic dispersion | 9003-11-6 | HAS_ADDITIVE
187 | CeO2 NM-211 | CeO2 | uncoated | WST-1 | 24 | A549 | 10% | Tip | near spherical rather than polyhedral with regular morphology | sizes between < 10 - 20 nm; 4–15 nm D50: 8.2 nm (Keller et al.) | crystallite sizes 9 / 10.3 nm (XRD) | 9 | 10.3 | aspect ratio close to 1 | 1.1 from description | 1.1 | 66 ± 2; 64.9 ± 4.1 | 88.51262 | 65.5 | 28 |  |  |  | 102.0608 | 23702.81 | 944.0299 | 6.684982 | 1552.534 | 61.83396 | 41.6759 | 9678.897 | 385.4888 | A | NM-211 | JRC Representative Manufactured nomaterials | ENM_9000006 | CeO2 NM-211_nm_0.1_Tip | BAO_0003009_SECTION | O=[Ce]=O | 1306-38-3
188 | CeO2 NM-211 | CeO2 | uncoated | WST-1 | 48 | THP-1 macrophage | 10% | Tip | near spherical rather than polyhedral with regular morphology | sizes between < 10 - 20 nm; 4–15 nm D50: 8.2 nm (Keller et al.) | crystallite sizes 9 / 10.3 nm (XRD) | 9 | 10.3 | aspect ratio close to 1 | 1.1 from description | 1.1 | 66 ± 2; 64.9 ± 4.1 | 88.51262 | 65.5 | 28 |  |  |  | 294.0879 | 1462.866 | 46.75114 | 19.26276 | 95.81774 | 3.062199 | 120.089 | 597.3525 | 19.09054 | A | NM-211 | JRC Representative Manufactured nomaterials | ENM_9000006 | CeO2 NM-211_nm_0.1_Tip | BAO_0003009_SECTION | O=[Ce]=O | 1306-38-3
189 | CeO2 NM-212 | CeO2 | uncoated | WST-1 | 24 | A549 | 10% | Tip | polyhedral with irregular morphology | ranging from below 10 nm to well in excess of 100 nm; 40 nm (Keller et al.) | crystallite sizes 33.3 / 49 nm (XRD) | 39 | 42 | slight increase in aspect ratio with increasing particle size | 1.2 from description | 1.2 | 27.2 ± 0.9; 27.8 ± 1.5 | 20.81538 | 27.5 | 33 |  |  |  | 76.64976 | 19961.99 | 795.4137 | 2.107868 | 548.9548 | 21.87388 | 0.4087715 | 106.4569 | 4.241924 | A | NM-212 | JRC Representative Manufactured nomaterials | ENM_9000006 | CeO2 NM-212_nm_0.1_Tip | BAO_0003009_SECTION | O=[Ce]=O | 1306-38-3
190 | CeO2 NM-212 | CeO2 | uncoated | WST-1 | 48 | THP-1 macrophage | 10% | Tip | polyhedral with irregular morphology | ranging from below 10 nm to well in excess of 100 nm; 40 nm (Keller et al.) | crystallite sizes 33.3 / 49 nm (XRD) | 39 | 42 | slight increase in aspect ratio with increasing particle size | 1.2 from description | 1.2 | 27.2 ± 0.9; 27.8 ± 1.5 | 20.81538 | 27.5 | 33 |  |  |  | 167.7071 | 764.2804 | 23.86293 | 4.611946 | 21.01771 | 0.6562306 | 0.8943785 | 4.07589 | 0.1272605 | A | NM-212 | JRC Representative Manufactured nomaterials | ENM_9000006 | CeO2 NM-212_nm_0.1_Tip | BAO_0003009_SECTION | O=[Ce]=O | 1306-38-3
191 | CeO2 NM-213 | CeO2 | uncoated | WST-1 | 24 | A549 | 10% | Tip | polyhedral with irregular morphology | 150-200 nm associated with distribution of small sized particles (< 50 nm). | crystallite sizes 33.3 composed of several crystallites (XRD) | 160 | 192 | irregular | 1.2 estimated from TEM | 1.2 | 4.30 ± 0.10; 4.8 ± 1.3 | 4.90875 | 4.6 | -7 |  |  |  | 1149.611 | 35572.57 | 1376.918 | 5.28821 | 163.6338 | 6.333824 | 0.07968158 | 2.465598 | 0.09543667 | A | NM-213 | JRC Representative Manufactured nomaterials | ENM_9000006 | CeO2 NM-213_nm_0.1_Tip | BAO_0003009_SECTION | O=[Ce]=O | 1306-38-3
192 | CeO2 NM-213 | CeO2 | uncoated | WST-1 | 48 | THP-1 macrophage | 10% | Tip | polyhedral with irregular morphology | 150-200 nm associated with distribution of small sized particles (< 50 nm). | crystallite sizes 33.3 composed of several crystallites (XRD) | 160 | 192 | irregular | 1.2 estimated from TEM | 1.2 | 4.30 ± 0.10; 4.8 ± 1.3 | 4.90875 | 4.6 | -7 |  |  |  | 503.9351 | 1665.946 | 46.48043 | 2.318101 | 7.66335 | 0.21381 | 0.03492864 | 0.1154697 | 0.003221641 | A | NM-213 | JRC Representative Manufactured nomaterials | ENM_9000006 | CeO2 NM-213_nm_0.1_Tip | BAO_0003009_SECTION | O=[Ce]=O | 1306-38-3
040 | zerovalent Cobalt | Co | 1% Triton X-100 in water | ATP | 0,5 | SK-OV-3 | 10% | Bath | Heterogeneous |  | 3.4 ± 0.7 nm (DLS) | 2.7 | 4.1 |  | 1.5 from description | 1.5 | 14.4 ± 2.6 m2/g | 221.269 | 14.4 | 9.7 |  | 100–400 nm (mean size of 200 nm) NTA | 200 | 63.74461 | 125.438 | 2.467736 | 0.9179223 | 1.806307 | 0.0355354 | 457.6605 | 900.5941 | 17.71735 | B |  |  | NPO_1384 | zerovalent Cobalt_200nm_0.1_Bath | BAO_0010001_SECTION | [Co] | 7440-48-4 | Triton X-100 | 9002-93-1 | 1 |  |  |  |  | water | 7732-18-5 | HAS_ADDITIVE
046 | zerovalent Cobalt | Co | 1% Triton X-100 in water | ATP | 0,5 | U-87 MG | 10% | Bath | Heterogeneous |  | 3.4 ± 0.7 nm (DLS) | 2.7 | 4.1 |  | 1.5 from description | 1.5 | 14.4 ± 2.6 m2/g | 221.269 | 14.4 | 9.7 |  | 100–400 nm (mean size of 200 nm) NTA | 200 | 36.18655 | 75.78434 | 1.583912 | 0.5210863 | 1.091294 | 0.02280833 | 259.8048 | 544.1009 | 11.37184 | B |  |  | NPO_1384 | zerovalent Cobalt_200nm_0.1_Bath | BAO_0010001_SECTION | [Co] | 7440-48-4 | Triton X-100 | 9002-93-1 | 1 |  |  |  |  | water | 7732-18-5 | HAS_ADDITIVE
041 | zerovalent Cobalt | Co | 1% Triton X-100 in water | ATP | 1 | SK-OV-3 | 10% | Bath | Heterogeneous |  | 3.4 ± 0.7 nm (DLS) | 2.7 | 4.1 |  | 1.5 from description | 1.5 | 14.4 ± 2.6 m2/g | 221.269 | 14.4 | 9.7 |  | 100–400 nm (mean size of 200 nm) NTA | 200 | 62.26976 | 117.8336 | 2.222554 | 0.8966845 | 1.696804 | 0.03200478 | 447.0717 | 845.9977 | 15.95704 | B |  |  | NPO_1384 | zerovalent Cobalt_200nm_0.1_Bath | BAO_0010001_SECTION | [Co] | 7440-48-4 | Triton X-100 | 9002-93-1 | 1 |  |  |  |  | water | 7732-18-5 | HAS_ADDITIVE
047 | zerovalent Cobalt | Co | 1% Triton X-100 in water | ATP | 1 | U-87 MG | 10% | Bath | Heterogeneous |  | 3.4 ± 0.7 nm (DLS) | 2.7 | 4.1 |  | 1.5 from description | 1.5 | 14.4 ± 2.6 m2/g | 221.269 | 14.4 | 9.7 |  | 100–400 nm (mean size of 200 nm) NTA | 200 | 26.29743 | 73.87573 | 1.903132 | 0.378683 | 1.06381 | 0.0274051 | 188.8049 | 530.3979 | 13.66372 | B |  |  | NPO_1384 | zerovalent Cobalt_200nm_0.1_Bath | BAO_0010001_SECTION | [Co] | 7440-48-4 | Triton X-100 | 9002-93-1 | 1 |  |  |  |  | water | 7732-18-5 | HAS_ADDITIVE
042 | zerovalent Cobalt | Co | 1% Triton X-100 in water | ATP | 2 | SK-OV-3 | 10% | Bath | Heterogeneous |  | 3.4 ± 0.7 nm (DLS) | 2.7 | 4.1 |  | 1.5 from description | 1.5 | 14.4 ± 2.6 m2/g | 221.269 | 14.4 | 9.7 |  | 100–400 nm (mean size of 200 nm) NTA | 200 | 57.93336 | 127.7323 | 2.791958 | 0.8342405 | 1.839345 | 0.04020419 | 415.9381 | 917.0663 | 20.04513 | B |  |  | NPO_1384 | zerovalent Cobalt_200nm_0.1_Bath | BAO_0010001_SECTION | [Co] | 7440-48-4 | Triton X-100 | 9002-93-1 | 1 |  |  |  |  | water | 7732-18-5 | HAS_ADDITIVE
048 | zerovalent Cobalt | Co | 1% Triton X-100 in water | ATP | 2 | U-87 MG | 10% | Bath | Heterogeneous |  | 3.4 ± 0.7 nm (DLS) | 2.7 | 4.1 |  | 1.5 from description | 1.5 | 14.4 ± 2.6 m2/g | 221.269 | 14.4 | 9.7 |  | 100–400 nm (mean size of 200 nm) NTA | 200 | 37.5177 | 90.26548 | 2.109911 | 0.5402548 | 1.299823 | 0.03038272 | 269.3619 | 648.0696 | 15.14831 | B |  |  | NPO_1384 | zerovalent Cobalt_200nm_0.1_Bath | BAO_0010001_SECTION | [Co] | 7440-48-4 | Triton X-100 | 9002-93-1 | 1 |  |  |  |  | water | 7732-18-5 | HAS_ADDITIVE
043 | zerovalent Cobalt | Co | 1% Triton X-100 in water | ATP | 24 | SK-OV-3 | 10% | Bath | Heterogeneous |  | 3.4 ± 0.7 nm (DLS) | 2.7 | 4.1 |  | 1.5 from description | 1.5 | 14.4 ± 2.6 m2/g | 221.269 | 14.4 | 9.7 |  | 100–400 nm (mean size of 200 nm) NTA | 200 | 2.290537 | 6.288849 | 0.1599325 | 0.03298374 | 0.09055943 | 0.002303028 | 16.44513 | 45.1514 | 1.148251 | B |  |  | NPO_1384 | zerovalent Cobalt_200nm_0.1_Bath | BAO_0010001_SECTION | [Co] | 7440-48-4 | Triton X-100 | 9002-93-1 | 1 |  |  |  |  | water | 7732-18-5 | HAS_ADDITIVE
049 | zerovalent Cobalt | Co | 1% Triton X-100 in water | ATP | 24 | U-87 MG | 10% | Bath | Heterogeneous |  | 3.4 ± 0.7 nm (DLS) | 2.7 | 4.1 |  | 1.5 from description | 1.5 | 14.4 ± 2.6 m2/g | 221.269 | 14.4 | 9.7 |  | 100–400 nm (mean size of 200 nm) NTA | 200 | 1.130744 | 3.864986 | 0.1093697 | 0.01628271 | 0.05565579 | 0.001574923 | 8.118282 | 27.74903 | 0.7852301 | B |  |  | NPO_1384 | zerovalent Cobalt_200nm_0.1_Bath | BAO_0010001_SECTION | [Co] | 7440-48-4 | Triton X-100 | 9002-93-1 | 1 |  |  |  |  | water | 7732-18-5 | HAS_ADDITIVE
044 | zerovalent Cobalt | Co | 1% Triton X-100 in water | ATP | 48 | SK-OV-3 | 10% | Bath | Heterogeneous |  | 3.4 ± 0.7 nm (DLS) | 2.7 | 4.1 |  | 1.5 from description | 1.5 | 14.4 ± 2.6 m2/g | 221.269 | 14.4 | 9.7 |  | 100–400 nm (mean size of 200 nm) NTA | 200 | 0.5867962 | 1.626329 | 0.04158131 | 0.008449866 | 0.02341914 | 0.0005987709 | 4.21296 | 11.67638 | 0.298537 | B |  |  | NPO_1384 | zerovalent Cobalt_200nm_0.1_Bath | BAO_0010001_SECTION | [Co] | 7440-48-4 | Triton X-100 | 9002-93-1 | 1 |  |  |  |  | water | 7732-18-5 | HAS_ADDITIVE
050 | zerovalent Cobalt | Co | 1% Triton X-100 in water | ATP | 48 | U-87 MG | 10% | Bath | Heterogeneous |  | 3.4 ± 0.7 nm (DLS) | 2.7 | 4.1 |  | 1.5 from description | 1.5 | 14.4 ± 2.6 m2/g | 221.269 | 14.4 | 9.7 |  | 100–400 nm (mean size of 200 nm) NTA | 200 | 0.7992233 | 1.905196 | 0.04423892 | 0.01150882 | 0.02743483 | 0.0006370404 | 5.7381 | 13.67854 | 0.3176175 | B |  |  | NPO_1384 | zerovalent Cobalt_200nm_0.1_Bath | BAO_0010001_SECTION | [Co] | 7440-48-4 | Triton X-100 | 9002-93-1 | 1 |  |  |  |  | water | 7732-18-5 | HAS_ADDITIVE
045 | zerovalent Cobalt | Co | 1% Triton X-100 in water | ATP | 72 | SK-OV-3 | 10% | Bath | Heterogeneous |  | 3.4 ± 0.7 nm (DLS) | 2.7 | 4.1 |  | 1.5 from description | 1.5 | 14.4 ± 2.6 m2/g | 221.269 | 14.4 | 9.7 |  | 100–400 nm (mean size of 200 nm) NTA | 200 | 0.1292645 | 0.4066715 | 0.01109628 | 0.001861409 | 0.00585607 | 0.0001597865 | 0.9280667 | 2.919737 | 0.07966682 | B |  |  | NPO_1384 | zerovalent Cobalt_200nm_0.1_Bath | BAO_0010001_SECTION | [Co] | 7440-48-4 | Triton X-100 | 9002-93-1 | 1 |  |  |  |  | water | 7732-18-5 | HAS_ADDITIVE
051 | zerovalent Cobalt | Co | 1% Triton X-100 in water | ATP | 72 | U-87 MG | 10% | Bath | Heterogeneous |  | 3.4 ± 0.7 nm (DLS) | 2.7 | 4.1 |  | 1.5 from description | 1.5 | 14.4 ± 2.6 m2/g | 221.269 | 14.4 | 9.7 |  | 100–400 nm (mean size of 200 nm) NTA | 200 | 0.3619701 | 1.07693 | 0.0285984 | 0.00521237 | 0.01550779 | 0.000411817 | 2.598799 | 7.731923 | 0.205325 | B |  |  | NPO_1384 | zerovalent Cobalt_200nm_0.1_Bath | BAO_0010001_SECTION | [Co] | 7440-48-4 | Triton X-100 | 9002-93-1 | 1 |  |  |  |  | water | 7732-18-5 | HAS_ADDITIVE
052 | zerovalent Ferro | Fe | ked | ATP | 0,5 | SK-OV-3 | 10% | Bath | Heterogeneous | [14 empty] | 17.85866 | 51.03928 | 1.327225 | 0 | 0 | 0 | #DIV/0! | #DIV/0! | #DIV/0! | B |  |  | NPO_1384 | zerovalent Ferro_nm_0.1_Bath | BAO_0010001_SECTION | [Fe] | 7439-89-6
058 | zerovalent Ferro | Fe | ked | ATP | 0,5 | U-87 MG | 10% | Bath | Heterogeneous | [14 empty] | 12.67058 | 42.70268 | 1.201284 | 0 | 0 | 0 | #DIV/0! | #DIV/0! | #DIV/0! | B |  |  | NPO_1384 | zerovalent Ferro_nm_0.1_Bath | BAO_0010001_SECTION | [Fe] | 7439-89-6
053 | zerovalent Ferro | Fe | ked | ATP | 1 | SK-OV-3 | 10% | Bath | Heterogeneous | [14 empty] | 24.37912 | 65.81909 | 1.657599 | 0 | 0 | 0 | #DIV/0! | #DIV/0! | #DIV/0! | B |  |  | NPO_1384 | zerovalent Ferro_nm_0.1_Bath | BAO_0010001_SECTION | [Fe] | 7439-89-6
059 | zerovalent Ferro | Fe | ked | ATP | 1 | U-87 MG | 10% | Bath | Heterogeneous | [14 empty] | 5.510423 | 29.14293 | 0.9453004 | 0 | 0 | 0 | #DIV/0! | #DIV/0! | #DIV/0! | B |  |  | NPO_1384 | zerovalent Ferro_nm_0.1_Bath | BAO_0010001_SECTION | [Fe] | 7439-89-6
054 | zerovalent Ferro | Fe | ked | ATP | 2 | SK-OV-3 | 10% | Bath | Heterogeneous | [14 empty] | 25.06472 | 62.98888 | 1.516966 | 0 | 0 | 0 | #DIV/0! | #DIV/0! | #DIV/0! | B |  |  | NPO_1384 | zerovalent Ferro_nm_0.1_Bath | BAO_0010001_SECTION | [Fe] | 7439-89-6
060 | zerovalent Ferro | Fe | ked | ATP | 2 | U-87 MG | 10% | Bath | Heterogeneous | [14 empty] | 10.76715 | 51.38806 | 1.624836 | 0 | 0 | 0 | #DIV/0! | #DIV/0! | #DIV/0! | B |  |  | NPO_1384 | zerovalent Ferro_nm_0.1_Bath | BAO_0010001_SECTION | [Fe] | 7439-89-6
055 | zerovalent Ferro | Fe | ked | ATP | 24 | SK-OV-3 | 10% | Bath | Heterogeneous | [14 empty] | 8.677706 | 20.70629 | 0.4811433 | 0 | 0 | 0 | #DIV/0! | #DIV/0! | #DIV/0! | B |  |  | NPO_1384 | zerovalent Ferro_nm_0.1_Bath | BAO_0010001_SECTION | [Fe] | 7439-89-6
061 | zerovalent Ferro | Fe | ked | ATP | 24 | U-87 MG | 10% | Bath | Heterogeneous | [14 empty] | 4.727399 | 20.40102 | 0.6269449 | 0 | 0 | 0 | #DIV/0! | #DIV/0! | #DIV/0! | B |  |  | NPO_1384 | zerovalent Ferro_nm_0.1_Bath | BAO_0010001_SECTION | [Fe] | 7439-89-6
056 | zerovalent Ferro | Fe | ked | ATP | 48 | SK-OV-3 | 10% | Bath | Heterogeneous | [14 empty] | 9.102055 | 19.02425 | 0.3968879 | 0 | 0 | 0 | #DIV/0! | #DIV/0! | #DIV/0! | B |  |  | NPO_1384 | zerovalent Ferro_nm_0.1_Bath | BAO_0010001_SECTION | [Fe] | 7439-89-6
062 | zerovalent Ferro | Fe | ked | ATP | 48 | U-87 MG | 10% | Bath | Heterogeneous | [14 empty] | 4.761145 | 15.32981 | 0.4227464 | 0 | 0 | 0 | #DIV/0! | #DIV/0! | #DIV/0! | B |  |  | NPO_1384 | zerovalent Ferro_nm_0.1_Bath | BAO_0010001_SECTION | [Fe] | 7439-89-6
057 | zerovalent Ferro | Fe | ked | ATP | 72 | SK-OV-3 | 10% | Bath | Heterogeneous | [14 empty] | 4.761037 | 10.85081 | 0.2435907 | 0 | 0 | 0 | #DIV/0! | #DIV/0! | #DIV/0! | B |  |  | NPO_1384 | zerovalent Ferro_nm_0.1_Bath | BAO_0010001_SECTION | [Fe] | 7439-89-6
063 | zerovalent Ferro | Fe | ked | ATP | 72 | U-87 MG | 10% | Bath | Heterogeneous | [14 empty] | 4.156481 | 14.73743 | 0.4232378 | 0 | 0 | 0 | #DIV/0! | #DIV/0! | #DIV/0! | B |  |  | NPO_1384 | zerovalent Ferro_nm_0.1_Bath | BAO_0010001_SECTION | [Fe] | 7439-89-6
064 | Fe3O4 | Fe3O4 | ked | ATP | 0,5 | SK-OV-3 | 10% | Bath |  | 25,08±4,09 | 25,08±4,09 | 25.08 | 25.08 |  | 1 from description | 1 |  | 47.84689 | 47.84689 |  |  |  |  | 30.54687 | 95.68142 | 2.605382 | 1.461573 | 4.578058 | 0.1246594 | 0.7396318 | 2.316735 | 0.06308414 | D |  |  | NPO_1548 | Fe3O4_nm_0.1_Bath | BAO_0010001_SECTION | O=[Fe].O=[Fe]O[Fe]=O | 1317-61-9
070 | Fe3O4 | Fe3O4 | ked | ATP | 0,5 | U-87 MG | 10% | Bath |  | 25,08±4,09 | 25,08±4,09 | 25.08 | 25.08 |  | 1 from description | 1 |  | 47.84689 | 47.84689 |  |  |  |  | 42.55659 | 117.9939 | 3.017493 | 2.036201 | 5.645642 | 0.1443777 | 1.030423 | 2.856988 | 0.07306259 | D |  |  | NPO_1548 | Fe3O4_nm_0.1_Bath | BAO_0010001_SECTION | O=[Fe].O=[Fe]O[Fe]=O | 1317-61-9
065 | Fe3O4 | Fe3O4 | ked | ATP | 1 | SK-OV-3 | 10% | Bath |  | 25,08±4,09 | 25,08±4,09 | 25.08 | 25.08 |  | 1 from description | 1 |  | 47.84689 | 47.84689 |  |  |  |  | 48.0373 | 145.9186 | 3.915253 | 2.298436 | 6.981753 | 0.1873327 | 1.163128 | 3.533129 | 0.09480006 | D |  |  | NPO_1548 | Fe3O4_nm_0.1_Bath | BAO_0010001_SECTION | O=[Fe].O=[Fe]O[Fe]=O | 1317-61-9
071 | Fe3O4 | Fe3O4 | ked | ATP | 1 | U-87 MG | 10% | Bath |  | 25,08±4,09 | 25,08±4,09 | 25.08 | 25.08 |  | 1 from description | 1 |  | 47.84689 | 47.84689 |  |  |  |  | 45.54604 | 145.3297 | 3.991345 | 2.179236 | 6.953573 | 0.1909735 | 1.102807 | 3.518869 | 0.09664248 | D |  |  | NPO_1548 | Fe3O4_nm_0.1_Bath | BAO_0010001_SECTION | O=[Fe].O=[Fe]O[Fe]=O | 1317-61-9
066 | Fe3O4 | Fe3O4 | ked | ATP | 2 | SK-OV-3 | 10% | Bath |  | 25,08±4,09 | 25,08±4,09 | 25.08 | 25.08 |  | 1 from description | 1 |  | 47.84689 | 47.84689 |  |  |  |  | 52.67276 | 157.9873 | 4.212582 | 2.520228 | 7.559202 | 0.201559 | 1.275366 | 3.825348 | 0.1019993 | D |  |  | NPO_1548 | Fe3O4_nm_0.1_Bath | BAO_0010001_SECTION | O=[Fe].O=[Fe]O[Fe]=O | 1317-61-9
072 | Fe3O4 | Fe3O4 | ked | ATP | 2 | U-87 MG | 10% | Bath |  | 25,08±4,09 | 25,08±4,09 | 25.08 | 25.08 |  | 1 from description | 1 |  | 47.84689 | 47.84689 |  |  |  |  | 53.61346 | 175.7582 | 4.885792 | 2.565237 | 8.409486 | 0.2337699 | 1.298143 | 4.255636 | 0.1182997 | D |  |  | NPO_1548 | Fe3O4_nm_0.1_Bath | BAO_0010001_SECTION | O=[Fe].O=[Fe]O[Fe]=O | 1317-61-9
067 | Fe3O4 | Fe3O4 | ked | ATP | 24 | SK-OV-3 | 10% | Bath |  | 25,08±4,09 | 25,08±4,09 | 25.08 | 25.08 |  | 1 from description | 1 |  | 47.84689 | 47.84689 |  |  |  |  | 106.5767 | 444.732 | 13.52621 | 5.099362 | 21.27905 | 0.6471873 | 2.580542 | 10.7683 | 0.3275104 | D |  |  | NPO_1548 | Fe3O4_nm_0.1_Bath | BAO_0010001_SECTION | O=[Fe].O=[Fe]O[Fe]=O | 1317-61-9
073 | Fe3O4 | Fe3O4 | ked | ATP | 24 | U-87 MG | 10% | Bath |  | 25,08±4,09 | 25,08±4,09 | 25.08 | 25.08 |  | 1 from description | 1 |  | 47.84689 | 47.84689 |  |  |  |  | 114.194 | 367.1015 | 10.1163 | 5.463829 | 17.56466 | 0.4840334 | 2.764981 | 8.888632 | 0.244946 | D |  |  | NPO_1548 | Fe3O4_nm_0.1_Bath | BAO_0010001_SECTION | O=[Fe].O=[Fe]O[Fe]=O | 1317-61-9
068 | Fe3O4 | Fe3O4 | ked | ATP | 48 | SK-OV-3 | 10% | Bath |  | 25,08±4,09 | 25,08±4,09 | 25.08 | 25.08 |  | 1 from description | 1 |  | 47.84689 | 47.84689 |  |  |  |  | 68.30817 | 232.2305 | 6.556894 | 3.268333 | 11.11151 | 0.313727 | 1.653946 | 5.623 | 0.1587621 | D |  |  | NPO_1548 | Fe3O4_nm_0.1_Bath | BAO_0010001_SECTION | O=[Fe].O=[Fe]O[Fe]=O | 1317-61-9
074 | Fe3O4 | Fe3O4 | ked | ATP | 48 | U-87 MG | 10% | Bath |  | 25,08±4,09 | 25,08±4,09 | 25.08 | 25.08 |  | 1 from description | 1 |  | 47.84689 | 47.84689 |  |  |  |  | 90.30003 | 295.5644 | 8.210577 | 4.320575 | 14.14184 | 0.3928506 | 2.186435 | 7.156505 | 0.1988028 | D |  |  | NPO_1548 | Fe3O4_nm_0.1_Bath | BAO_0010001_SECTION | O=[Fe].O=[Fe]O[Fe]=O | 1317-61-9
069 | Fe3O4 | Fe3O4 | ked | ATP | 72 | SK-OV-3 | 10% | Bath |  | 25,08±4,09 | 25,08±4,09 | 25.08 | 25.08 |  | 1 from description | 1 |  | 47.84689 | 47.84689 |  |  |  |  | 49.30322 | 139.8279 | 3.620987 | 2.359006 | 6.69033 | 0.173253 | 1.193779 | 3.385654 | 0.08767499 | D |  |  | NPO_1548 | Fe3O4_nm_0.1_Bath | BAO_0010001_SECTION | O=[Fe].O=[Fe]O[Fe]=O | 1317-61-9
075 | Fe3O4 | Fe3O4 | ked | ATP | 72 | U-87 MG | 10% | Bath |  | 25,08±4,09 | 25,08±4,09 | 25.08 | 25.08 |  | 1 from description | 1 |  | 47.84689 | 47.84689 |  |  |  |  | 117.272 | 305.8519 | 7.543197 | 5.611098 | 14.63406 | 0.3609185 | 2.839507 | 7.405595 | 0.1826435 | D |  |  | NPO_1548 | Fe3O4_nm_0.1_Bath | BAO_0010001_SECTION | O=[Fe].O=[Fe]O[Fe]=O | 1317-61-9
076 | Fe3O4@APTES-DAAO | Fe3O4 | coated with APTES and DAAO enzyme without substrate D-Alanine 1mM | ATP | 24 | SK-OV-3 | 10% | Bath |  | 25,08±4,09 | 25,08±4,09 | 25.08 | 25.08 |  | 1 from description | 1 |  | 47.84689 | 47.84689 |  |  |  |  | 14.86706 | 43.78602 | 1.156759 | 0.7113425 | 2.095025 | 0.0553473 | 0.3599762 | 1.060191 | 0.02800861 | D |  |  | NPO_1548 | Fe3O4@APTES-DAAO_nm_0.1_Bath | BAO_0010001_SECTION | O=[Fe].O=[Fe]O[Fe]=O | 1317-61-9 | APTES | 919-30-2
077 | Fe3O4@APTES-DAAO | Fe3O4 | coated with APTES and DAAO enzyme with substrate D-Alanine 1mM | ATP | 24 | SK-OV-3 | 10% | Bath |  | 25,08±4,09 | 25,08±4,09 | 25.08 | 25.08 |  | 1 from description | 1 |  | 47.84689 | 47.84689 |  |  |  |  | lower than tested | lower than tested | #VALUE! | #VALUE! | #VALUE! | #VALUE! | #VALUE! | #VALUE! | #VALUE! | D |  |  | NPO_1548 | Fe3O4@APTES-DAAO_nm_0.1_Bath | BAO_0010001_SECTION | O=[Fe].O=[Fe]O[Fe]=O | 1317-61-9 | APTES | 919-30-2
078 | Fe3O4@APTES-DAAO | Fe3O4 | coated with APTES and DAAO enzyme without substrate D-Alanine 1mM | ATP | 24 | U-87 MG | 10% | Bath |  | 25,08±4,09 | 25,08±4,09 | 25.08 | 25.08 |  | 1 from description | 1 |  | 47.84689 | 47.84689 |  |  |  |  | 6.156436 | 16.61538 | 0.4183578 | 0.2945663 | 0.7949943 | 0.02001712 | 0.1490658 | 0.4023084 | 0.0101297 | D |  |  | NPO_1548 | Fe3O4@APTES-DAAO_nm_0.1_Bath | BAO_0010001_SECTION | O=[Fe].O=[Fe]O[Fe]=O | 1317-61-9 | APTES | 919-30-2
079 | Fe3O4@APTES-DAAO | Fe3O4 | coated with APTES and DAAO enzyme with substrate D-Alanine 1mM | ATP | 24 | U-87 MG | 10% | Bath |  | 25,08±4,09 | 25,08±4,09 | 25.08 | 25.08 |  | 1 from description | 1 |  | 47.84689 | 47.84689 |  |  |  |  | 1.732361 | 4.308188 | 0.1030331 | 0.08288807 | 0.2061334 | 0.004929813 | 0.04194567 | 0.1043142 | 0.002494741 | D |  |  | NPO_1548 | Fe3O4@APTES-DAAO_nm_0.1_Bath | BAO_0010001_SECTION | O=[Fe].O=[Fe]O[Fe]=O | 1317-61-9 | APTES | 919-30-2
080 | OC-Fe3O4 | Fe3O4 | oleate | WST-1 | 24 | A549 | 0% | Stirring | oblong | 5 to 12 |  | 5 | 12 |  | 2.4 from description | 2.4 |  | 193.3333 | 193.3333 | -3 | 129 |  | 129 | 14.20791 | 20.51647 | 0.2523426 | 2.746862 | 3.966518 | 0.04878623 | 18.09007 | 26.12238 | 0.3212925 | F |  |  | NPO_1548 | OC-Fe3O4_129nm_0_Stirring | BAO_0003009_SECTION | O=[Fe].O=[Fe]O[Fe]=O | 1317-61-9 | oleate | 112-80-1
081 | OC-Fe3O4 | Fe3O4 | oleate | WST-1 | 48 | A549 | 0% | Stirring | oblong | 5 to 12 |  | 5 | 12 |  | 2.4 from description | 2.4 |  | 193.3333 | 193.3333 | -3 | 129 |  | 129 | 12.64336 | 15.06098 | 0.09670485 | 2.444382 | 2.911789 | 0.01869627 | 16.09802 | 19.17623 | 0.1231284 | F |  |  | NPO_1548 | OC-Fe3O4_129nm_0_Stirring | BAO_0003009_SECTION | O=[Fe].O=[Fe]O[Fe]=O | 1317-61-9 | oleate | 112-80-1
082 | U-Fe3O4 | Fe3O4 | ked | WST-1 | 24 | A549 | 0% | Stirring | oblong | 5 to 13 |  | 5 | 13 |  | 2.4 from description | 2.4 | 92 | 190.7692 | 92 | -30 | 5743 |  | 5743 | 603.2454 | 3500.754 | 115.9003 | 55.49858 | 322.0694 | 10.66283 | 708.9931 | 4114.429 | 136.2175 | F |  |  | NPO_1548 | U-Fe3O4_5743nm_0_Stirring | BAO_0003009_SECTION | O=[Fe].O=[Fe]O[Fe]=O | 1317-61-9
083 | U-Fe3O4 | Fe3O4 | ked | WST-1 | 48 | A549 | 0% | Stirring | oblong | 5 to 13 |  | 5 | 13 |  | 2.4 from description | 2.4 | 92 | 190.7692 | 92 | -30 | 5743 |  | 5743 | 434.7842 | 1152.185 | 28.69602 | 40.00015 | 106.001 | 2.640034 | 511.001 | 1354.16 | 33.72637 | F |  |  | NPO_1548 | U-Fe3O4_5743nm_0_Stirring | BAO_0003009_SECTION | O=[Fe].O=[Fe]O[Fe]=O | 1317-61-9
084 | zerovalent Nickel | Ni | ked | ATP | 2 | SK-OV-3 | 10% | Bath | Heterogeneous | [14 empty] | 32.754 | 106.0571 | 2.932122 | 0 | 0 | 0 | #DIV/0! | #DIV/0! | #DIV/0! | B |  |  | NPO_1384 | zerovalent Nickel_nm_0.1_Bath | BAO_0010001_SECTION | [Ni] | 7440-02-0
086 | zerovalent Nickel | Ni | ked | ATP | 2 | U-87 MG | 10% | Bath | Heterogeneous | [14 empty] | 11.12012 | 43.61753 | 1.299896 | 0 | 0 | 0 | #DIV/0! | #DIV/0! | #DIV/0! | B |  |  | NPO_1384 | zerovalent Nickel_nm_0.1_Bath | BAO_0010001_SECTION | [Ni] | 7440-02-0
085 | zerovalent Nickel | Ni | ked | ATP | 72 | SK-OV-3 | 10% | Bath | Heterogeneous | [14 empty] | 0.7556001 | 1.386738 | 0.02524551 | 0 | 0 | 0 | #DIV/0! | #DIV/0! | #DIV/0! | B |  |  | NPO_1384 | zerovalent Nickel_nm_0.1_Bath | BAO_0010001_SECTION | [Ni] | 7440-02-0
087 | zerovalent Nickel | Ni | ked | ATP | 72 | U-87 MG | 10% | Bath | Heterogeneous | [14 empty] | 1.132397 | 2.353616 | 0.04884876 | 0 | 0 | 0 | #DIV/0! | #DIV/0! | #DIV/0! | B |  |  | NPO_1384 | zerovalent Nickel_nm_0.1_Bath | BAO_0010001_SECTION | [Ni] | 7440-02-0
088 | zerovalent Nickel | Ni | ked | ATP | 0,5 | SK-OV-3 | 10% | Bath | Heterogeneous | [14 empty] | 24.94026 | 59.6432 | 1.388117 | 0 | 0 | 0 | #DIV/0! | #DIV/0! | #DIV/0! | B |  |  | NPO_1384 | zerovalent Nickel_nm_0.1_Bath | BAO_0010001_SECTION | [Ni] | 7440-02-0
092 | zerovalent Nickel | Ni | ked | ATP | 0,5 | U-87 MG | 10% | Bath | Heterogeneous | [14 empty] | 9.162204 | 32.50313 | 0.9336372 | 0 | 0 | 0 | #DIV/0! | #DIV/0! | #DIV/0! | B |  |  | NPO_1384 | zerovalent Nickel_nm_0.1_Bath | BAO_0010001_SECTION | [Ni] | 7440-02-0
089 | zerovalent Nickel | Ni | ked | ATP | 1 | SK-OV-3 | 10% | Bath | Heterogeneous | [14 empty] | 30.94606 | 85.37986 | 2.177352 | 0 | 0 | 0 | #DIV/0! | #DIV/0! | #DIV/0! | B |  |  | NPO_1384 | zerovalent Nickel_nm_0.1_Bath | BAO_0010001_SECTION | [Ni] | 7440-02-0
093 | zerovalent Nickel | Ni | ked | ATP | 1 | U-87 MG | 10% | Bath | Heterogeneous | [14 empty] | 10.80368 | 40.72652 | 1.196913 | 0 | 0 | 0 | #DIV/0! | #DIV/0! | #DIV/0! | B |  |  | NPO_1384 | zerovalent Nickel_nm_0.1_Bath | BAO_0010001_SECTION | [Ni] | 7440-02-0
090 | zerovalent Nickel | Ni | ked | ATP | 24 | SK-OV-3 | 10% | Bath | Heterogeneous | [14 empty] | 2.673411 | 8.244511 | 0.222844 | 0 | 0 | 0 | #DIV/0! | #DIV/0! | #DIV/0! | B |  |  | NPO_1384 | zerovalent Nickel_nm_0.1_Bath | BAO_0010001_SECTION | [Ni] | 7440-02-0
094 | zerovalent Nickel | Ni | ked | ATP | 24 | U-87 MG | 10% | Bath | Heterogeneous | [14 empty] | 0.6488295 | 3.564101 | 0.1166108 | 0 | 0 | 0 | #DIV/0! | #DIV/0! | #DIV/0! | B |  |  | NPO_1384 | zerovalent Nickel_nm_0.1_Bath | BAO_0010001_SECTION | [Ni] | 7440-02-0
091 | zerovalent Nickel | Ni | ked | ATP | 48 | SK-OV-3 | 10% | Bath | Heterogeneous | [14 empty] | 1.473812 | 3.038384 | 0.06258287 | 0 | 0 | 0 | #DIV/0! | #DIV/0! | #DIV/0! | B |  |  | NPO_1384 | zerovalent Nickel_nm_0.1_Bath | BAO_0010001_SECTION | [Ni] | 7440-02-0
095 | zerovalent Nickel | Ni | ked | ATP | 48 | U-87 MG | 10% | Bath | Heterogeneous | [14 empty] | 0.65661 | 2.279391 | 0.06491124 | 0 | 0 | 0 | #DIV/0! | #DIV/0! | #DIV/0! | B |  |  | NPO_1384 | zerovalent Nickel_nm_0.1_Bath | BAO_0010001_SECTION | [Ni] | 7440-02-0
096 | PLGA-PEO | PLGA-PEO | ked | WST-1 | 24 | 16HBE | 0% | Stirring | round | 100-1200 | 143nm average | 143 | 143 |  | 1 from description | 1 |  | 32.27538 | 32.27538 | -39 | 131 |  | 131 | 2171.636 | 2891.434 | 28.79191 | 70.09039 | 93.32215 | 0.9292701 | 1.091031 | 1.452657 | 0.01446507 | F |  |  | NPO_1559 | PLGA-PEO_131nm_0_Stirring | BAO_0003009_SECTION | PLGA-PEO | 25322-68-3
098 | PLGA-PEO | PLGA-PEO | ked | WST-1 | 24 | A549 | 0% | Stirring | round | 100-1200 | 143 | 143 | 143 |  | 1 from description | 1 |  | 32.27538 | 32.27538 | -39 | 131 |  | 131 | 1253.555 | 1781.31 | 21.11021 | 40.45897 | 57.49248 | 0.6813403 | 0.6297865 | 0.894931 | 0.01060578 | F |  |  | NPO_1559 | PLGA-PEO_131nm_0_Stirring | BAO_0003009_SECTION | PLGA-PEO | 25322-68-3
097 | PLGA-PEO | PLGA-PEO | ked | WST-1 | 48 | 16HBE | 0% | Stirring | round | 100-1200 | 143 | 143 | 143 |  | 1 from description | 1 |  | 32.27538 | 32.27538 | -39 | 131 |  | 131 | 688.9789 | 1269.72 | 23.22966 | 22.23706 | 40.98071 | 0.7497462 | 0.3461432 | 0.6379079 | 0.01167059 | F |  |  | NPO_1559 | PLGA-PEO_131nm_0_Stirring | BAO_0003009_SECTION | PLGA-PEO | 25322-68-3
099 | PLGA-PEO | PLGA-PEO | ked | WST-1 | 48 | A549 | 0% | Stirring | round | 100-1200 | 143 | 143 | 143 |  | 1 from description | 1 |  | 32.27538 | 32.27538 | -39 | 131 |  | 131 | 306.1653 | 360.8502 | 2.187394 | 9.881603 | 11.64658 | 0.070599 | 0.1538175 | 0.1812912 | 0.001098948 | F |  |  | NPO_1559 | PLGA-PEO_131nm_0_Stirring | BAO_0003009_SECTION | PLGA-PEO | 25322-68-3
100 | SiO2 Fl-25 SiO2 | SiO2 | ked | WST-1 | 24 | 16HBE | 0% | Vortexing | round/oblong | 15-30 | 28nm average | 25 | 30 |  | 1.2 from description | 1.2 | 159 | 94.44407 | 159 | -40 | 20 |  | 20 | 66.83122 | 93.87335 | 1.081685 | 10.62616 | 14.92586 | 0.171988 | 2.836405 | 3.984109 | 0.04590815 | F |  |  | NPO_1373 | SiO2 Fl-25 SiO2_20nm_0_Vortexing | BAO_0003009_SECTION |  | 60676-86-0
102 | SiO2 Fl-25 SiO2 | SiO2 | ked | WST-1 | 24 | A549 | 0% | Vortexing | round/oblong | 15-30 | 28nm average | 25 | 30 |  | 1.2 from description | 1.2 | 159 | 94.44407 | 159 | -40 | 20 |  | 20 | 52.36006 | 75.4237 | 0.9225458 | 8.325249 | 11.99237 | 0.1466848 | 2.22223 | 3.201081 | 0.03915406 | F |  |  | NPO_1373 | SiO2 Fl-25 SiO2_20nm_0_Vortexing | BAO_0003009_SECTION |  | 60676-86-0
101 | SiO2 Fl-25 SiO2 | SiO2 | ked | WST-1 | 48 | 16HBE | 0% | Vortexing | round/oblong | 15-30 | 28nm average | 25 | 30 |  | 1.2 from description | 1.2 | 159 | 94.44407 | 159 | -40 | 20 |  | 20 | 80.04188 | 144.6292 | 2.583492 | 12.72666 | 22.99604 | 0.4107753 | 3.397083 | 6.138253 | 0.1096468 | F |  |  | NPO_1373 | SiO2 Fl-25 SiO2_20nm_0_Vortexing | BAO_0003009_SECTION |  | 60676-86-0
103 | SiO2 Fl-25 SiO2 | SiO2 | ked | WST-1 | 48 | A549 | 0% | Vortexing | round/oblong | 15-30 | 28nm average | 25 | 30 |  | 1.2 from description | 1.2 | 159 | 94.44407 | 159 | -40 | 20 |  | 20 | 46.88007 | 72.62508 | 1.0298 | 7.453932 | 11.54739 | 0.1637382 | 1.989652 | 3.082304 | 0.04370607 | F |  |  | NPO_1373 | SiO2 Fl-25 SiO2_20nm_0_Vortexing | BAO_0003009_SECTION |  | 60676-86-0
104 | SiO2 Fl-50 SiO2 | SiO2 | ked | WST-1 | 24 | 16HBE | 0% | Vortexing | round/oblong | 25-50 | 50nm average | 42 | 50 |  | 1.2 from description | 1.2 | 87 | 56.34898 | 87 | -40 | 49 |  | 49 | 215.1244 | 285.5202 | 2.815831 | 18.71582 | 24.84026 | 0.2449773 | 1.940936 | 2.576074 | 0.02540552 | F |  |  | NPO_1373 | SiO2 Fl-50 SiO2_49nm_0_Vortexing | BAO_0003009_SECTION |  | 60676-86-0
106 | SiO2 Fl-50 SiO2 | SiO2 | ked | WST-1 | 24 | A549 | 0% | Vortexing | round/oblong | 25-50 | 50nm average | 42 | 50 |  | 1.2 from description | 1.2 | 87 | 56.34898 | 87 | -40 | 49 |  | 49 | 76.22918 | 143.9611 | 2.709276 | 6.631939 | 12.52461 | 0.235707 | 0.6877693 | 1.298873 | 0.02444414 | F |  |  | NPO_1373 | SiO2 Fl-50 SiO2_49nm_0_Vortexing | BAO_0003009_SECTION |  | 60676-86-0
105 | SiO2 Fl-50 SiO2 | SiO2 | ked | WST-1 | 48 | 16HBE | 0% | Vortexing | round/oblong | 25-50 | 50nm average | 42 | 50 |  | 1.2 from description | 1.2 | 87 | 56.34898 | 87 | -40 | 49 |  | 49 | 156.8449 | 210.4673 | 2.144899 | 13.6455 | 18.31066 | 0.1866062 | 1.415115 | 1.898918 | 0.01935211 | F |  |  | NPO_1373 | SiO2 Fl-50 SiO2_49nm_0_Vortexing | BAO_0003009_SECTION |  | 60676-86-0
107 | SiO2 Fl-50 SiO2 | SiO2 | ked | WST-1 | 48 | A549 | 0% | Vortexing | round/oblong | 25-50 | 50nm average | 42 | 50 |  | 1.2 from description | 1.2 | 87 | 56.34898 | 87 | -40 | 49 |  | 49 | 80.35757 | 165.8239 | 3.418652 | 6.991109 | 14.42668 | 0.2974227 | 0.7250173 | 1.496127 | 0.03084441 | F |  |  | NPO_1373 | SiO2 Fl-50 SiO2_49nm_0_Vortexing | BAO_0003009_SECTION |  | 60676-86-0
108 | SiO2 NM-200 | SiO2 | organic | LDH | 24 | A549 | 10% | Bath | subangular to rounded | 14±7; 18; 23±8 | 21.9nm AFM | 14 | 22 | 1.567 ± 0.353 |  | 1.567 | 189.16 (m2/g) | 156.9258 | 189.16 | -47.5 | 238 +/- 17 |  | 238 | 140.7356 | 184.62 | 1.755377 | 26.62155 | 34.92272 | 0.3320471 | 25.9726 | 34.07142 | 0.3239529 | G | NM-200 | JRC Representative Manufactured nomaterials | NPO_1373 | SiO2 NM-200_238nm_0.1_Bath | NPO_1709_SECTION |  | 60676-86-0 | organic | organic
110 | SiO2 NM-200 | SiO2 | organic | LDH | 24 | NRK-52E | 10% | Bath | subangular to rounded | 14±7; 18; 23±8 | 21.9nm AFM | 14 | 22 | 1.567 ± 0.353 |  | 1.567 | 189.16 (m2/g) | 156.9258 | 189.16 | -47.5 | 238 +/- 17 |  | 238 | 1926.134 | 2881.251 | 38.20469 | 364.3475 | 545.0174 | 7.226799 | 355.4658 | 531.7316 | 7.050632 | G | NM-200 | JRC Representative Manufactured nomaterials | NPO_1373 | SiO2 NM-200_238nm_0.1_Bath | NPO_1709_SECTION |  | 60676-86-0
112 | SiO2 NM-200 | SiO2 | organic | LDH | 24 | THP-1 macrophage | 10% | Bath | subangular to rounded | 14±7; 18; 23±8 | 21.9nm AFM | 14 | 22 | 1.567 ± 0.353 |  | 1.567 | 189.16 (m2/g) | 156.9258 | 189.16 | -47.5 | 238 +/- 17 |  | 238 | 235.7036 | 328.5478 | 3.713766 | 44.5857 | 62.1481 | 0.702496 | 43.49883 | 60.63312 | 0.6853714 | G | NM-200 | JRC Representative Manufactured nomaterials | NPO_1373 | SiO2 NM-200_238nm_0.1_Bath | NPO_1709_SECTION |  | 60676-86-0
109 | SiO2 NM-200 | SiO2 | organic | WST-1 | 24 | A549 | 10% | Bath | subangular to rounded | 14±7; 18; 23±8 | 21.9nm AFM | 14 | 22 | 1.567 ± 0.353 |  | 1.567 | 189.16 (m2/g) | 156.9258 | 189.16 | -47.5 | 238 +/- 17 |  | 238 | 1131.253 | 1500.58 | 14.7731 | 213.9878 | 283.8498 | 2.79448 | 208.7714 | 276.9304 | 2.726359 | G | NM-200 | JRC Representative Manufactured nomaterials | NPO_1373 | SiO2 NM-200_238nm_0.1_Bath | BAO_0003009_SECTION |  | 60676-86-0
111 | SiO2 NM-200 | SiO2 | organic | WST-1 | 24 | NRK-52E | 10% | Bath | subangular to rounded | 14±7; 18; 23±8 | 21.9nm AFM | 14 | 22 | 1.567 ± 0.353 |  | 1.567 | 189.16 (m2/g) | 156.9258 | 189.16 | -47.5 | 238 +/- 17 |  | 238 | 101.589 | 111.9984 | 0.4163757 | 19.21658 | 21.18562 | 0.07876162 | 18.74814 | 20.66918 | 0.07684165 | G | NM-200 | JRC Representative Manufactured nomaterials | NPO_1373 | SiO2 NM-200_238nm_0.1_Bath | BAO_0003009_SECTION |  | 60676-86-0
113 | SiO2 NM-200 | SiO2 | organic | WST-1 | 24 | THP-1 macrophage | 10% | Bath | subangular to rounded | 14±7; 18; 23±8 | 21.9nm AFM | 14 | 22 | 1.567 ± 0.353 |  | 1.567 | 189.16 (m2/g) | 156.9258 | 189.16 | -47.5 | 238 +/- 17 |  | 238 | 160.3239 | 618.7889 | 18.3386 | 30.32687 | 117.0501 | 3.468929 | 29.58759 | 114.1968 | 3.384368 | G | NM-200 | JRC Representative Manufactured nomaterials | NPO_1373 | SiO2 NM-200_238nm_0.1_Bath | BAO_0003009_SECTION |  | 60676-86-0
186 | SiO2 NM-202 | SiO2 | uncoated | WST-1 | 48 | THP-1 macrophage | 10% | Tip | equi-axed and rounded, or slightly elongated | 5 nm to 30 nm; <100 nm - 80.4%, <50 nm – 55% <10 nm – 0.9% | 22 nm; 15±7 nm; 20 nm; 18±3 nm (SAXS) | 14 | 22 | spherical or ellipsoidal | 1.6 from description | 1.6 | 204.11 (m2/g) | 156.9258 | 204.11 | -43.7 |  |  |  | 71.59418 | 104.0744 | 1.299208 | 14.61309 | 21.24262 | 0.2651814 | 5.656493 | 8.222681 | 0.1026475 | A | NM-200 | JRC Representative Manufactured nomaterials | NPO_1373 | SiO2 NM-202_nm_0.1_Tip | BAO_0003009_SECTION |  | 60676-86-0
114 | SiO2 NM-203 | SiO2 | none | LDH | 24 | A549 | 10% | Bath | angular | 13±6; 45; 16±3 | 24.2nm AFM | 16 | 24 | 1,4 ± 1,2 |  | 1.4 | 203.92 (m2/g) | 138.8883 | 203.92 | -46.1 | 319+/-51,4 |  | 319 | 921.9172 | 2602.602 | 67.22739 | 187.9974 | 530.7226 | 13.70901 | 119.4073 | 337.0906 | 8.707334 | G | NM-200 | JRC Representative Manufactured nomaterials | NPO_1373 | SiO2 NM-203_319nm_0.1_Bath | NPO_1709_SECTION |  | 60676-86-0
116 | SiO2 NM-203 | SiO2 | none | LDH | 24 | NRK-52E | 10% | Bath | angular | 13±6; 45; 16±3 | 24.2nm AFM | 16 | 24 | 1,4 ± 1,2 |  | 1.4 | 203.92 (m2/g) | 138.8883 | 203.92 | -46.1 | 319+/-51,4 |  | 319 | 240.3755 | 310.6589 | 2.811334 | 49.01738 | 63.34956 | 0.5732872 | 31.13359 | 40.23673 | 0.3641257 | G | NM-200 | JRC Representative Manufactured nomaterials | NPO_1373 | SiO2 NM-203_319nm_0.1_Bath | NPO_1709_SECTION |  | 60676-86-0
118 | SiO2 NM-203 | SiO2 | none | LDH | 24 | THP-1 macrophage | 10% | Bath | angular | 13±6; 45; 16±3 | 24.2nm AFM | 16 | 24 | 1,4 ± 1,2 |  | 1.4 | 203.92 (m2/g) | 138.8883 | 203.92 | -46.1 | 319+/-51,4 |  | 319 | 97.77678 | 120.819 | 0.9216886 | 19.93864 | 24.63741 | 0.1879507 | 12.66411 | 15.64855 | 0.1193777 | G | NM-200 | JRC Representative Manufactured nomaterials | NPO_1373 | SiO2 NM-203_319nm_0.1_Bath | NPO_1709_SECTION |  | 60676-86-0
115 | SiO2 NM-203 | SiO2 | none | WST-1 | 24 | A549 | 10% | Bath | angular | 13±6; 45; 16±3 | 24.2nm AFM | 16 | 24 | 1,4 ± 1,2 |  | 1.4 | 203.92 (m2/g) | 138.8883 | 203.92 | -46.1 | 319+/-51,4 |  | 319 | 255.1699 | 420.5665 | 6.615862 | 52.03425 | 85.76191 | 1.349107 | 33.04977 | 54.47203 | 0.8568906 | G | NM-200 | JRC Representative Manufactured nomaterials | NPO_1373 | SiO2 NM-203_319nm_0.1_Bath | BAO_0003009_SECTION |  | 60676-86-0
117 | SiO2 NM-203 | SiO2 | none | WST-1 | 24 | NRK-52E | 10% | Bath | angular | 13±6; 45; 16±3 | 24.2nm AFM | 16 | 24 | 1,4 ± 1,2 |  | 1.4 | 203.92 (m2/g) | 138.8883 | 203.92 | -46.1 | 319+/-51,4 |  | 319 | 223.0979 | 1154.73 | 37.26529 | 45.49412 | 235.4726 | 7.599139 | 28.89578 | 149.5614 | 4.826624 | G | NM-200 | JRC Representative Manufactured nomaterials | NPO_1373 | SiO2 NM-203_319nm_0.1_Bath | BAO_0003009_SECTION |  | 60676-86-0
119 | SiO2 NM-203 | SiO2 | none | WST-1 | 24 | THP-1 macrophage | 10% | Bath | angular | 13±6; 45; 16±3 | 24.2nm AFM | 16 | 24 | 1,4 ± 1,2 |  | 1.4 | 203.92 (m2/g) | 138.8883 | 203.92 | -46.1 | 319+/-51,4 |  | 319 | 97.66929 | 106.2128 | 0.3417397 | 19.91672 | 21.65891 | 0.06968757 | 12.65019 | 13.75675 | 0.04426234 | G | NM-200 | JRC Representative Manufactured nomaterials | NPO_1373 | SiO2 NM-203_319nm_0.1_Bath | BAO_0003009_SECTION |  | 60676-86-0
120 | SiO2_15nm | SiO2 | As synthesized dye-labeled SiO2 NP with silica coating | WST-1 | 24 | A549 | 0% | Stirring | sphere | 17 |  | 17 | 17 |  | 1 from description | 1 |  | 147.06 m2/g | 147.06 | -28.1 | 41.3 |  | 41.3 | 11.36619 | 16.08172 | 0.188621 | 1.671512 | 2.364978 | 0.02773861 | 1.84102 | 2.604809 | 0.03055157 | G |  |  | NPO_1373 | SiO2_15nm_41.3nm_0_Stirring | BAO_0003009_SECTION |  | 60676-86-0 | [Si] | 7440-21-3
121 | SiO2_15nm | SiO2 | As synthesized dye-labeled SiO2 NP with silica coating | WST-1 | 24 | HaCaT | 0% | Stirring | sphere | 17 |  | 17 | 17 |  | 1 from description | 1 |  | 147.06 m2/g | 147.06 | -28.1 | 41.3 |  | 41.3 | 16.83085 | 50.54613 | 1.348611 | 2.475145 | 7.433314 | 0.1983268 | 2.726148 | 8.187122 | 0.218439 | G |  |  | NPO_1373 | SiO2_15nm_41.3nm_0_Stirring | BAO_0003009_SECTION |  | 60676-86-0 | [Si] | 7440-21-3
122 | SiO2_15nm | SiO2 | As synthesized dye-labeled SiO2 NP with silica coating | WST-1 | 24 | NRK-52E | 0% | Stirring | sphere | 17 |  | 17 | 17 |  | 1 from description | 1 |  | 147.06 m2/g | 147.06 | -28.1 | 41.3 |  | 41.3 | 7.982893 | 16.99765 | 0.3605903 | 1.173964 | 2.499675 | 0.05302841 | 1.293015 | 2.753165 | 0.058406 | G |  |  | NPO_1373 | SiO2_15nm_41.3nm_0_Stirring | BAO_0003009_SECTION |  | 60676-86-0 | [Si] | 7440-21-3
123 | SiO2_15nm | SiO2 | As synthesized dye-labeled SiO2 NP with silica coating | WST-1 | 24 | THP-1 macrophage | 0% | Stirring | sphere | 17 |  | 17 | 17 |  | 1 from description | 1 |  | 147.06 m2/g | 147.06 | -28.1 | 41.3 |  | 41.3 | 2.931078 | 8.283366 | 0.2140915 | 0.4310444 | 1.218152 | 0.0314843 | 0.4747564 | 1.341684 | 0.0346771 | G |  |  | NPO_1373 | SiO2_15nm_41.3nm_0_Stirring | BAO_0003009_SECTION |  | 60676-86-0 | [Si] | 7440-21-3
124 | SiO2_200nm | SiO2 | As synthesized dye-labeled SiO2 NP with silica coating | WST-1 | 24 | A549 | 0% | Stirring | sphere | 100 |  | 100 | 100 |  | 1 from description | 1 |  | 25 m2/g | 25 | -32 | 124 |  | 124 | 90.90341 | 145.4022 | 2.179952 | 2.272585 | 3.635055 | 0.0544988 | 0.07233864 | 0.1157074 | 0.001734751 | G |  |  | NPO_1373 | SiO2_200nm_124nm_0_Stirring | BAO_0003009_SECTION |  | 60676-86-0 | [Si] | 7440-21-3
125 | SiO2_200nm | SiO2 | As synthesized dye-labeled SiO2 NP with silica coating | WST-1 | 24 | HaCaT | 0% | Stirring | sphere | 100 |  | 100 | 100 |  | 1 from description | 1 |  | 25 m2/g | 25 | -32 | 124 |  | 124 | 772.279 | 3005.732 | 89.33811 | 19.30697 | 75.14329 | 2.233453 | 0.6145601 | 2.391885 | 0.07109301 | G |  |  | NPO_1373 | SiO2_200nm_124nm_0_Stirring | BAO_0003009_SECTION |  | 60676-86-0 | [Si] | 7440-21-3
126 | SiO2_200nm | SiO2 | As synthesized dye-labeled SiO2 NP with silica coating | WST-1 | 24 | NRK-52E | 0% | Stirring | sphere | 100 |  | 100 | 100 |  | 1 from description | 1 |  | 25 m2/g | 25 | -32 | 124 |  | 124 | 113.8142 | 1244.237 | 45.21692 | 2.845356 | 31.10593 | 1.130423 | 0.09057049 | 0.9901325 | 0.03598248 | G |  |  | NPO_1373 | SiO2_200nm_124nm_0_Stirring | BAO_0003009_SECTION |  | 60676-86-0 | [Si] | 7440-21-3
127 | SiO2_200nm | SiO2 | As synthesized dye-labeled SiO2 NP with silica coating | WST-1 | 24 | THP-1 macrophage | 0% | Stirring | sphere | 100 |  | 100 | 100 |  | 1 from description | 1 |  | 25 m2/g | 25 | -32 | 124 |  | 124 | 76.34707 | 126.3428 | 1.99983 | 1.908677 | 3.15857 | 0.04999574 | 0.06075507 | 0.1005404 | 0.001591414 | G |  |  | NPO_1373 | SiO2_200nm_124nm_0_Stirring | BAO_0003009_SECTION |  | 60676-86-0 | [Si] | 7440-21-3
128 | SiO2_60nm | SiO2 | As synthesized dye-labeled SiO2 NP with silica coating | WST-1 | 24 | A549 | 0% | Stirring | sphere | 60 |  | 60 | 60 |  | 1 from description | 1 |  | 41.67 m2/g | 41.67 | -30.6 | 68.8 |  | 68.8 | 33.66305 | 49.61158 | 0.637941 | 1.402739 | 2.067314 | 0.026583 | 0.1240195 | 0.1827761 | 0.002350265 | G |  |  | NPO_1373 | SiO2_60nm_68.8nm_0_Stirring | BAO_0003009_SECTION |  | 60676-86-0 | [Si] | 7440-21-3
129 | SiO2_60nm | SiO2 | As synthesized dye-labeled SiO2 NP with silica coating | WST-1 | 24 | HaCaT | 0% | Stirring | sphere | 60 |  | 60 | 60 |  | 1 from description | 1 |  | 41.67 m2/g | 41.67 | -30.6 | 68.8 |  | 68.8 | 37.77974 | 69.95552 | 1.287031 | 1.574282 | 2.915046 | 0.05363058 | 0.1391859 | 0.2577261 | 0.004741605 | G |  |  | NPO_1373 | SiO2_60nm_68.8nm_0_Stirring | BAO_0003009_SECTION |  | 60676-86-0 | [Si] | 7440-21-3
130 | SiO2_60nm | SiO2 | As synthesized dye-labeled SiO2 NP with silica coating | WST-1 | 24 | NRK-52E | 0% | Stirring | sphere | 60 |  | 60 | 60 |  | 1 from description | 1 |  | 41.67 m2/g | 41.67 | -30.6 | 68.8 |  | 68.8 | 20.92878 | 59.40918 | 1.539216 | 0.8721022 | 2.475581 | 0.06413913 | 0.0771046 | 0.2188719 | 0.005670691 | G |  |  | NPO_1373 | SiO2_60nm_68.8nm_0_Stirring | BAO_0003009_SECTION |  | 60676-86-0 | [Si] | 7440-21-3
131 | SiO2_60nm | SiO2 | As synthesized dye-labeled SiO2 NP with silica coating | WST-1 | 24 | THP-1 macrophage | 0% | Stirring | sphere | 60 |  | 60 | 60 |  | 1 from description | 1 |  | 41.67 m2/g | 41.67 | -30.6 | 68.8 |  | 68.8 | 7.888079 | 18.8555 | 0.4386969 | 0.3286963 | 0.7857087 | 0.0182805 | 0.02906081 | 0.06946635 | 0.001616222 | G |  |  | NPO_1373 | SiO2_60nm_68.8nm_0_Stirring | BAO_0003009_SECTION |  | 60676-86-0 | [Si] | 7440-21-3
132 | TiO2 degussa* | TiO2 | ked, 80% atase 20% rutile | MTT | 3 | SH-SY5Y | 10% | Tip | espherical | 21 |  | 21 | 25 |  | 1.2 estimated from TEM | 1.2 | 56 m2 g−1 | 69.89105 | 56 | -20 | 228.3 |  | 228.3 | 324.686 | 606.9813 | 11.29181 | 18.18242 | 33.99095 | 0.6323413 | 14.53367 | 27.16984 | 0.5054467 | C |  |  | NPO_1486 | TiO2 degussa*_228.3nm_0.1_Tip | NPO_1911_SECTION | O=[Ti]=O | 1317-70-0
133 | TiO2 degussa* | TiO2 | ked, 80% atase 20% rutile | MTT | 6 | SH-SY5Y | 10% | Tip | espherical | 21 |  | 21 | 25 |  | 1.2 estimated from TEM | 1.2 | 56 m2 g−1 | 69.89105 | 56 | -20 | 228.3 |  | 228.3 | 1857.212 | 11349.99 | 379.711 | 104.0039 | 635.5992 | 21.26382 | 83.13295 | 508.0508 | 16.99671 | C |  |  | NPO_1486 | TiO2 degussa*_228.3nm_0.1_Tip | NPO_1911_SECTION | O=[Ti]=O | 1317-70-0
134 | TiO2 degussa* | TiO2 | ked, 80% atase 20% rutile | MTT | 24 | SH-SY5Y | 10% | Tip | espherical | 21 |  | 21 | 25 |  | 1.2 estimated from TEM | 1.2 | 56 m2 g−1 | 69.89105 | 56 | -20 | 228.3 |  | 228.3 | 1224.819 | 1575.14 | 14.01284 | 68.58988 | 88.20785 | 0.7847189 | 54.82565 | 70.5068 | 0.627246 | C |  |  | NPO_1486 | TiO2 degussa*_228.3nm_0.1_Tip | NPO_1911_SECTION | O=[Ti]=O | 1317-70-0
135 | TiO2 NM-101 | TiO2 | ked, rutile with minor atase; | WST-1 | 24 | NCI-H292 | 0% | Vortexing | Two structures found; type 1 show agglomerates in the 50–1500 nm range | 4–8/50–100 | 9 | 8 | 12 | 1.524 ± 0.333 |  | 1.524 | 322 | 157.6033 | 322 |  | 532 ± 256 |  | 532 | 318.3942 | 1041.903 | 28.94035 | 102.5229 | 335.4927 | 9.318792 | 187.1824 | 612.5295 | 17.01389 | F | NM-101 | JRC Representative Manufactured nomaterials | NPO_1486 | TiO2 NM-101_532nm_0_Vortexing | BAO_0003009_SECTION | O=[Ti]=O | 1317-80-2
185 | TiO2 NM-102 | TiO2 | uncoated, atase | WST-1 | 24 | 16HBE | 5% | Tip | circles, ellipses, rectangles or squares | 21 ± 10 nm; 22 nm; 22 ± 6 nm | 22 nm (SAXS) | 16 | 40 | circles diameter about 16 nm; ellipses short axis 16 nm long axis 25 nm; rectangles 16 nm by 40 nm; squares approximately 30 nm. | 2.5 from description | 2.5 | 77.992 m2/g | 79.215 | 77.992 | 40 |  |  |  | 211.139 | 350.8066 | 5.586703 | 16.46716 | 27.36011 | 0.4357181 | 7.024523 | 11.67122 | 0.1858677 | A | NM-102 | JRC Representative Manufactured nomaterials | NPO_1486 | TiO2 NM-102_nm_0.05_Tip | BAO_0003009_SECTION | O=[Ti]=O | 1317-70-0
184 | TiO2 NM-102 | TiO2 | uncoated, atase | WST-1 | 24 | A549 | 10% | Tip | circles, ellipses, rectangles or squares | 21 ± 10 nm; 22 nm; 22 ± 6 nm | 22 nm (SAXS) | 16 | 40 | circles diameter about 16 nm; ellipses short axis 16 nm long axis 25 nm; rectangles 16 nm by 40 nm; squares approximately 30 nm. | 2.5 from description | 2.5 | 77.992 m2/g | 79.215 | 77.992 | 40 |  |  |  | 47.76036 | 1484.384 | 57.46494 | 3.724926 | 115.7701 | 4.481805 | 1.588971 | 49.38494 | 1.911839 | A | NM-102 | JRC Representative Manufactured nomaterials | NPO_1486 | TiO2 NM-102_nm_0.1_Tip | BAO_0003009_SECTION | O=[Ti]=O | 1317-70-0
136 | TiO2 NM-103 | TiO2 | dimethicone, Al2O3, hydrophilic (silane), rutile | LDH | 24 | A549 | 10% | Tip | elongated | 26 ±10; 22; 26 ± 6 | 28nm SAXS | 21.45 | 37.6 | 1.7 ± 1.3 |  | 1.7 | 50.835 ± 1 .8 m2/g | 56.65958 | 50.835 | 40 | 315+/-63,5 |  | 315 | 5651.743 | 8250.276 | 103.9413 | 287.3063 | 419.4028 | 5.283858 | 147.503 | 215.3213 | 2.712732 | G | NM-103 | JRC Representative Manufactured nomaterials | NPO_1486 | TiO2 NM-103_315nm_0.1_Tip | NPO_1709_SECTION | O=[Ti]=O | 1317-80-2 | Al2O3 | 1344-28-1 |  | silane | 7803-62-5 | dimethicone | 9016-00-6
138 | TiO2 NM-103 | TiO2 | dimethicone, Al2O3, hydrophilic (silane), rutile | LDH | 24 | NRK-52E | 10% | Tip | elongated | 26 ±10; 22; 26 ± 6 | 28nm SAXS | 21.45 | 37.6 | 1.7 ± 1.3 |  | 1.7 | 50.835 ± 1 .8 m2/g | 56.65958 | 50.835 | 40 | 315+/-63,5 |  | 315 | 27626.68 | 155892.1 | 5130.616 | 1404.402 | 7924.774 | 260.8149 | 721.0199 | 4068.578 | 133.9023 | G | NM-103 | JRC Representative Manufactured nomaterials | NPO_1486 | TiO2 NM-103_315nm_0.1_Tip | NPO_1709_SECTION | O=[Ti]=O | 1317-80-2 | Al2O3 | 1344-28-1 |  | silane | 7803-62-5 | dimethicone | 9016-00-6
140 | TiO2 NM-103 | TiO2 | dimethicone, Al2O3, hydrophilic (silane), rutile | LDH | 24 | THP-1 macrophage | 10% | Tip | elongated | 26 ±10; 22; 26 ± 6 | 28nm SAXS | 21.45 | 37.6 | 1.7 ± 1.3 |  | 1.7 | 50.835 ± 1 .8 m2/g | 56.65958 | 50.835 | 40 | 315+/-63,5 |  | 315 | 159.876 | 198.5921 | 1.548647 | 8.127294 | 10.09543 | 0.07872545 | 4.172552 | 5.182993 | 0.04041763 | G | NM-103 | JRC Representative Manufactured nomaterials | NPO_1486 | TiO2 NM-103_315nm_0.1_Tip | NPO_1709_SECTION | O=[Ti]=O | 1317-80-2 | Al2O3 | 1344-28-1 |  | silane | 7803-62-5 | dimethicone | 9016-00-6
137 | TiO2 NM-103 | TiO2 | dimethicone, Al2O3, hydrophilic (silane), rutile | WST-1 | 24 | A549 | 10% | Tip | elongated | 26 ±10; 22; 26 ± 6 | 28nm SAXS | 21.45 | 37.6 | 1.7 ± 1.3 |  | 1.7 | 50.835 ± 1 .8 m2/g | 56.65958 | 50.835 | 40 | 315+/-63,5 |  | 315 | 674.028 | 2905.409 | 89.25526 | 34.26421 | 147.6965 | 4.537291 | 17.59124 | 75.82736 | 2.329445 | G | NM-103 | JRC Representative Manufactured nomaterials | NPO_1486 | TiO2 NM-103_315nm_0.1_Tip | BAO_0003009_SECTION | O=[Ti]=O | 1317-80-2 | Al2O3 | 1344-28-1 |  | silane | 7803-62-5 | dimethicone | 9016-00-6
139 | TiO2 NM-103 | TiO2 | dimethicone, Al2O3, hydrophilic (silane), rutile | WST-1 | 24 | NRK-52E | 10% | Tip | elongated | 26 ±10; 22; 26 ± 6 | 28nm SAXS | 21.45 | 37.6 | 1.7 ± 1.3 |  | 1.7 | 50.835 ± 1 .8 m2/g | 56.65958 | 50.835 | 40 | 315+/-63,5 |  | 315 | 1284.354 | 6807.888 | 220.9413 | 65.29015 | 346.079 | 11.23155 | 33.51995 | 177.6769 | 5.766278 | G | NM-103 | JRC Representative Manufactured nomaterials | NPO_1486 | TiO2 NM-103_315nm_0.1_Tip | BAO_0003009_SECTION | O=[Ti]=O | 1317-80-2 | Al2O3 | 1344-28-1 |  | silane | 7803-62-5 | dimethicone | 9016-00-6
141 | TiO2 NM-103 | TiO2 | dimethicone, Al2O3, hydrophilic (silane), rutile | WST-1 | 24 | THP-1 macrophage | 10% | Tip | elongated | 26 ±10; 22; 26 ± 6 | 28nm SAXS | 21.45 | 37.6 | 1.7 ± 1.3 |  | 1.7 | 50.835 ± 1 .8 m2/g | 56.65958 | 50.835 | 40 | 315+/-63,5 |  | 315 | 537.7685 | 3361.7 | 112.9572 | 27.33746 | 170.892 | 5.742181 | 14.03505 | 87.73593 | 2.948035 | G | NM-103 | JRC Representative Manufactured nomaterials | NPO_1486 | TiO2 NM-103_315nm_0.1_Tip | BAO_0003009_SECTION | O=[Ti]=O | 1317-80-2 | Al2O3 | 1344-28-1 |  | silane | 7803-62-5 | dimethicone | 9016-00-6
143 | TiO2 NM-103 | TiO2 | dimethicone, Al2O3, hydrophilic (silane), rutile | MTT | 144 | NIH/3T3 | 10% | Bath | elongated | 26 ±10; 22; 26 ± 6 | 28nm SAXS | 21.45 | 37.6 | 1.7 ± 1.3 |  | 1.7 | 50.835 ± 1 .8 m2/g | 56.65958 | 50.835 | 40 |  |  |  | 1.096644 | 4.020492 | 0.1169539 | 0.05574791 | 0.2043817 | 0.005945351 | 0.02862097 | 0.1049295 | 0.003052343 | E | NM-103 | JRC Representative Manufactured nomaterials | NPO_1486 | TiO2 NM-103_nm_0.1_Bath | NPO_1911_SECTION | O=[Ti]=O | 1317-80-2 | Al2O3 | 1344-28-1 |  | silane | 7803-62-5 | dimethicone | 9016-00-6
142 | TiO2 NM-103 | TiO2 | dimethicone, Al2O3, hydrophilic (silane), rutile | MTT | 240 | mES | 15% | Bath | elongated | 26 ±10; 22; 26 ± 6 | 28nm SAXS | 21.45 | 37.6 | 1.7 ± 1.3 |  | 1.7 | 50.835 ± 1 .8 m2/g | 56.65958 | 50.835 | 40 |  |  |  | 0.4041166 | 1.264302 | 0.03440741 | 0.02054327 | 0.06427079 | 0.001749101 | 0.01054691 | 0.03299661 | 0.000897988 | E | NM-103 | JRC Representative Manufactured nomaterials | NPO_1486 | TiO2 NM-103_nm_0.15_Bath | NPO_1911_SECTION | O=[Ti]=O | 1317-80-2 | Al2O3 | 1344-28-1 |  | silane | 7803-62-5 | dimethicone | 9016-00-6
144 | TiO2 NM-104 | TiO2 | dimethicone, Al2O3, hydrophobic (tetramethyl silicate, fatty acids), rutile | LDH | 24 | A549 | 10% | Bath | elongated and rounded | 26 ±10; 23; 26 ± 7 | 27nm SAXS | 21.8 | 41.2 | 1,711 ± 0,497 |  | 1.7 | 56.261 m2/g | 54.85304 | 56.261 | 40 | 268+/-30 |  | 268 | 132.8533 | 151.1974 | 0.7337654 | 7.474459 | 8.506518 | 0.04128238 | 3.063537 | 3.486544 | 0.0169203 | G | NM-104 | JRC Representative Manufactured nomaterials | NPO_1486 | TiO2 NM-104_268nm_0.1_Bath | NPO_1709_SECTION | O=[Ti]=O | 1317-80-2 | Al2O3 | 1344-28-1 |  | tetramethyl silicate | 681-84-5 | dimethicone | 9016-00-6
146 | TiO2 NM-104 | TiO2 | dimethicone, Al2O3, hydrophobic (tetramethyl silicate, fatty acids), rutile | LDH | 24 | NRK-52E | 10% | Bath | elongated and rounded | 26 ±10; 23; 26 ± 7 | 27nm SAXS | 21.8 | 41.2 | 1,711 ± 0,497 |  | 1.7 | 56.261 m2/g | 54.85304 | 56.261 | 40 | 268+/-30 |  | 268 | 493.1444 | 1849.588 | 54.25775 | 27.7448 | 104.0597 | 3.052595 | 11.37169 | 42.65067 | 1.251159 | G | NM-104 | JRC Representative Manufactured nomaterials | NPO_1486 | TiO2 NM-104_268nm_0.1_Bath | NPO_1709_SECTION | O=[Ti]=O | 1317-80-2 | Al2O3 | 1344-28-1 |  | tetramethyl silicate | 681-84-5 | dimethicone | 9016-00-6
148 | TiO2 NM-104 | TiO2 | dimethicone, Al2O3, hydrophobic (tetramethyl silicate, fatty acids), rutile | LDH | 24 | THP-1 macrophage | 10% | Bath | elongated and rounded | 26 ±10; 23; 26 ± 7 | 27nm SAXS | 21.8 | 41.2 | 1,711 ± 0,497 |  | 1.7 | 56.261 m2/g | 54.85304 | 56.261 | 40 | 268+/-30 |  | 268 | 223.9657 | 310.9683 | 3.480104 | 12.60054 | 17.49539 | 0.1957941 | 5.164549 | 7.17079 | 0.08024963 | G | NM-104 | JRC Representative Manufactured nomaterials | NPO_1486 | TiO2 NM-104_268nm_0.1_Bath | NPO_1709_SECTION | O=[Ti]=O | 1317-80-2 | Al2O3 | 1344-28-1 |  | tetramethyl silicate | 681-84-5 | dimethicone | 9016-00-6
145 | TiO2 NM-104 | TiO2 | dimethicone, Al2O3, hydrophobic (tetramethyl silicate, fatty acids), rutile | WST-1 | 24 | A549 | 10% | Bath | elongated and rounded | 26 ±10; 23; 26 ± 7 | 27nm SAXS | 21.8 | 41.2 | 1,711 ± 0,497 |  | 1.7 | 56.261 m2/g | 54.85304 | 56.261 | 40 | 268+/-30 |  | 268 | 512.7282 | 902.7395 | 15.60045 | 28.8466 | 50.78903 | 0.877697 | 11.82328 | 20.81677 | 0.3597394 | G | NM-104 | JRC Representative Manufactured nomaterials | NPO_1486 | TiO2 NM-104_268nm_0.1_Bath | BAO_0003009_SECTION | O=[Ti]=O | 1317-80-2 | Al2O3 | 1344-28-1 |  | tetramethyl silicate | 681-84-5 | dimethicone | 9016-00-6
147 | TiO2 NM-104 | TiO2 | dimethicone, Al2O3, hydrophobic (tetramethyl silicate, fatty acids), rutile | WST-1 | 24 | NRK-52E | 10% | Bath | elongated and rounded | 26 ±10; 23; 26 ± 7 | 27nm SAXS | 21.8 | 41.2 | 1,711 ± 0,497 |  | 1.7 | 56.261 m2/g | 54.85304 | 56.261 | 40 | 268+/-30 |  | 268 | 928.5244 | 1222.908 | 11.77536 | 52.23971 | 68.80205 | 0.6624935 | 21.41135 | 28.19972 | 0.2715345 | G | NM-104 | JRC Representative Manufactured nomaterials | NPO_1486 | TiO2 NM-104_268nm_0.1_Bath | BAO_0003009_SECTION | O=[Ti]=O | 1317-80-2 | Al2O3 | 1344-28-1 |  | tetramethyl silicate | 681-84-5 | dimethicone | 9016-00-6
149 | TiO2 NM-104 | TiO2 | dimethicone, Al2O3, hydrophobic (tetramethyl silicate, fatty acids), rutile | WST-1 | 24 | THP-1 macrophage | 10% | Bath | elongated and rounded | 26 ±10; 23; 26 ± 7 | 27nm SAXS | 21.8 | 41.2 | 1,711 ± 0,497 |  | 1.7 | 56.261 m2/g | 54.85304 | 56.261 | 40 | 268+/-30 |  | 268 | 334.9176 | 1542.652 | 48.30939 | 18.8428 | 86.79117 | 2.717935 | 7.723049 | 35.57287 | 1.113993 | G | NM-104 | JRC Representative Manufactured nomaterials | NPO_1486 | TiO2 NM-104_268nm_0.1_Bath | BAO_0003009_SECTION | O=[Ti]=O | 1317-80-2 | Al2O3 | 1344-28-1 |  | tetramethyl silicate | 681-84-5 | dimethicone | 9016-00-6
151 | TiO2 NM-104 | TiO2 | dimethicone, Al2O3, hydrophobic (tetramethyl silicate, fatty acids), rutile | MTT | 144 | NIH/3T3 | 10% | Bath | elongated and rounded | 26 ±10; 23; 26 ± 7 | 27nm SAXS | 21.8 | 41.2 | 1,711 ± 0,497 |  | 1.7 | 56.261 m2/g | 54.85304 | 56.261 | 40 |  |  |  | 49.90609 | 107.1922 | 2.291445 | 2.807767 | 6.030742 | 0.128919 | 1.150812 | 2.471804 | 0.05283969 | E | NM-104 | JRC Representative Manufactured nomaterials | NPO_1486 | TiO2 NM-104_nm_0.1_Bath | NPO_1911_SECTION | O=[Ti]=O | 1317-80-2 | Al2O3 | 1344-28-1 |  | tetramethyl silicate | 681-84-5 | dimethicone | 9016-00-6
150 | TiO2 NM-104 | TiO2 | dimethicone, Al2O3, hydrophobic (tetramethyl silicate, fatty acids), rutile | MTT | 240 | mES | 15% | Bath | elongated and rounded | 26 ±10; 23; 26 ± 7 | 27nm SAXS | 21.8 | 41.2 | 1,711 ± 0,497 |  | 1.7 | 56.261 m2/g | 54.85304 | 56.261 | 40 |  |  |  | 14.69126 | 23.01955 | 0.3331315 | 0.8265452 | 1.295103 | 0.01874231 | 0.3387739 | 0.5308205 | 0.007681863 | E | NM-104 | JRC Representative Manufactured nomaterials | NPO_1486 | TiO2 NM-104_nm_0.15_Bath | NPO_1911_SECTION | O=[Ti]=O | 1317-80-2 | Al2O3 | 1344-28-1 |  | tetramethyl silicate | 681-84-5 | dimethicone | 9016-00-6
152 | TiO2 NM-105 | TiO2 | ked, ~85% atase ~15% rutile | WST-1 | 24 | A549 | 0% | Cup Horn | irregular | 15-60 |  | 17.3 | 24.2 | 1.36 ± 1.2 |  | 1.36 | 61 | 81.52176 | 61 | 40 | 2767 |  | 2767 | 105.5649 | 187.8459 | 3.291241 | 6.439461 | 11.4586 | 0.2007657 | 7.23024 | 12.86574 | 0.2254202 | F | NM-105 | JRC Representative Manufactured nomaterials | NPO_1486 | TiO2 NM-105_2767nm_0_Cup Horn | BAO_0003009_SECTION | O=[Ti]=O | 1317-80-2
153 | TiO2 NM-105 | TiO2 | ked, ~85% atase ~15% rutile | WST-1 | 48 | A549 | 0% | Cup Horn | irregular | 15-60 |  | 17.3 | 24.2 | 1.36 ± 1.2 |  | 1.36 | 61 | 81.52176 | 61 | 40 | 2767 |  | 2767 | 129.826 | 306.4349 | 7.064353 | 7.919389 | 18.69253 | 0.4309255 | 8.891907 | 20.98801 | 0.4838441 | F | NM-105 | JRC Representative Manufactured nomaterials | NPO_1486 | TiO2 NM-105_2767nm_0_Cup Horn | BAO_0003009_SECTION | O=[Ti]=O | 1317-80-2
154 | TiO2 NRCWE-001 | TiO2 | ked, rutile | WST-1 | 24 | NCI-H292 | 0% | Vortexing | Irregular euhedral | 80-400 | 10 | 10 | 10 |  | approximated by description of NM-105 | 1.36 | 99 | 141.843 | 99 |  | 1338 ± 819 |  | 1338 | 416.9373 | 625.221 | 8.331347 | 41.2768 | 61.89688 | 0.8248033 | 188.2486 | 282.2894 | 3.761631 | F |  |  | NPO_1486 | TiO2 NRCWE-001_1338nm_0_Vortexing | BAO_0003009_SECTION | O=[Ti]=O | 1317-80-2
155 | TiO2 NRCWE-002 | TiO2 | 3-aminopropyltriethoxysilane, rutile | WST-1 | 24 | NCI-H292 | 0% | Vortexing | Irregular euhedral | 80-400 | 10 | 10 | 10 |  | approximated by description of NM-105 | 1.36 | 84 | 141.843 | 84 | 35 | 2149 ± 1426 |  | 2149 | 379.7131 | 796.2648 | 16.66207 | 31.8959 | 66.88624 | 1.399614 | 171.4417 | 359.5162 | 7.52298 | F |  |  | NPO_1486 | TiO2 NRCWE-002_2149nm_0_Vortexing | BAO_0003009_SECTION | O=[Ti]=O | 1317-80-2 | 3-aminopropyltriethoxysilane | 919-30-2
156 | TiO2 NRCWE-003 | TiO2 | succinic anhydride, tetrahydrofuran (positively charged), rutile | WST-1 | 24 | NCI-H292 | 0% | Vortexing | Irregular euhedral | 80-400 | 10 | 10 | 10 |  | approximated by description of NM-105 | 1.36 | 84 | 141.843 | 84 | -29 | 1022 ± 690 |  | 1022 | 3375.734 | 4444.517 | 42.75132 | 283.5617 | 373.3395 | 3.591111 | 1524.155 | 2006.715 | 19.30237 | F |  |  | NPO_1486 | TiO2 NRCWE-003_1022nm_0_Vortexing | BAO_0003009_SECTION | O=[Ti]=O | 1317-80-2 | tetrahydrofuran | 109-99-9 |  | succinic anhydride | 108-30-5
157 | TiO2 NRCWE-004 | TiO2 | ked, rutile | WST-1 | 24 | NCI-H292 | 0% | Vortexing | irregular spheres (1–4 nm), euhedral particle (10–100 nm), fractal-like structures (100–200 nm), big irregular polyhedral particles (1–2 mm) and large irregular particles (1–2 mm) | 1–4/10–100/100–200/1000–2000 | 100 | 100 | 100 |  | approximated by description of NM-105 | 1.36 |  | 14.1843 | 14.1843 |  | 465 ± 322 |  | 465 | 446.8644 | 645.0172 | 7.926111 | 6.338459 | 9.149117 | 0.1124263 | 0.2017608 | 0.2912274 | 0.003578666 | F |  |  | NPO_1486 | TiO2 NRCWE-004_465nm_0_Vortexing | BAO_0003009_SECTION | O=[Ti]=O | 1317-80-2
158 | TiO2 Sigma* | TiO2 | ked, atase | MTT | 3 | SH-SY5Y | 10% | Tip | espherical | 14 ± 4 |  | 10 | 18 |  | 1.8 from description | 1.8 | 45-55 | 134.9589 | 50 | 9.96 | 504.5 |  | 504.5 | 1903.353 | 2354.616 | 18.05055 | 95.16763 | 117.7308 | 0.9025275 | 534.2645 | 660.9327 | 5.066727 | H |  |  | NPO_1486 | TiO2 Sigma*_504.5nm_0.1_Tip | NPO_1911_SECTION | O=[Ti]=O | 1317-70-0
159 | TiO2 Sigma* | TiO2 | ked, atase | MTT | 6 | SH-SY5Y | 10% | Tip | espherical | 14 ± 4 |  | 10 | 18 |  | 1.8 from description | 1.8 | 45-55 | 134.9589 | 50 | 9.96 | 504.5 |  | 504.5 | 1260.242 | 1635.256 | 15.00057 | 63.01209 | 81.7628 | 0.7500285 | 353.7455 | 459.0107 | 4.210608 | H |  |  | NPO_1486 | TiO2 Sigma*_504.5nm_0.1_Tip | NPO_1911_SECTION | O=[Ti]=O | 1317-70-0
160 | TiO2 Sigma* | TiO2 | ked, atase | MTT | 24 | SH-SY5Y | 10% | Tip | espherical | 14 ± 4 |  | 10 | 18 |  | 1.8 from description | 1.8 | 45-55 | 134.9589 | 50 | 9.96 | 504.5 |  | 504.5 | 137.2269 | 487.5592 | 14.01329 | 6.861344 | 24.37796 | 0.7006647 | 38.51911 | 136.8562 | 3.933483 | H |  |  | NPO_1486 | TiO2 Sigma*_504.5nm_0.1_Tip | NPO_1911_SECTION | O=[Ti]=O | 1317-70-0
161 | ZnO NM-110 | ZnO | uncoated | LDH | 24 | A549 | 10% | Bath | Mainly 2 euhedral morphologies: aspect ratio of 1 (20–250 nm and 400 nm) and 2:7,5 (50-350 nm) | 215x66; 115x40; 180x23 | 151 ± 55.6 SEM | 106 | 178 | Two main types, ratio 1 and ratio 2-7.5 | 1,68 from ferret min max | 1.68 | 12.4 ± 0.6 m2/g | 8.73559 | 12.4 | 24.3 | 482+/-19,1 |  | 482 | 53.13352 | 75.96589 | 0.9132948 | 0.6588557 | 0.9419771 | 0.01132486 | 0.009050762 | 0.01294003 | 0.0001555706 | G | NM-110 | JRC Representative Manufactured nomaterials | NPO_1542 | ZnO NM-110_482nm_0.1_Bath | NPO_1709_SECTION | O=[Zn] | 1314-13-2
163 | ZnO NM-110 | ZnO | uncoated | LDH | 24 | NRK-52E | 10% | Bath | Mainly 2 euhedral morphologies: aspect ratio of 1 (20–250 nm and 400 nm) and 2:7,5 (50-350 nm) | 215x66; 115x40; 180x23 | 151 ± 55.6 SEM | 106 | 178 | Two main types, ratio 1 and ratio 2-7.5 | 1,68 from ferret min max | 1.68 | 12.4 ± 0.6 m2/g | 8.73559 | 12.4 | 24.3 | 482+/-19,1 |  | 482 | 23.41236 | 25.84904 | 0.09746756 | 0.2903132 | 0.3205281 | 0.001208598 | 0.00398806 | 0.004403125 | 1.660262e-05 | G | NM-110 | JRC Representative Manufactured nomaterials | NPO_1542 | ZnO NM-110_482nm_0.1_Bath | NPO_1709_SECTION | O=[Zn] | 1314-13-2
165 | ZnO NM-110 | ZnO | uncoated | LDH | 24 | THP-1 macrophage | 10% | Bath | Mainly 2 euhedral morphologies: aspect ratio of 1 (20–250 nm and 400 nm) and 2:7,5 (50-350 nm) | 215x66; 115x40; 180x23 | 151 ± 55.6 SEM | 106 | 178 | Two main types, ratio 1 and ratio 2-7.5 | 1,68 from ferret min max | 1.68 | 12.4 ± 0.6 m2/g | 8.73559 | 12.4 | 24.3 | 482+/-19,1 |  | 482 | 89.63128 | 203.6154 | 4.559365 | 1.111428 | 2.524831 | 0.05653612 | 0.01526779 | 0.03468384 | 0.000776642 | G | NM-110 | JRC Representative Manufactured nomaterials | NPO_1542 | ZnO NM-110_482nm_0.1_Bath | NPO_1709_SECTION | O=[Zn] | 1314-13-2
182 | ZnO NM-110 | ZnO | uncoated | WST-1 | 24 | 16HBE | 5% | Tip | Mainly 2 euhedral morphologies: aspect ratio of 1 (20–250 nm and 400 nm) and 2:7,5 (50-350 nm) | 215x66; 115x40; 180x23 | 151 ± 55.6 SEM | 106 | 178 | Two main types, ratio 1 and ratio 2-7.5 | 1,68 from ferret min max | 1.68 | 12.4 ± 0.6 m2/g | 8.73559 | 12.4 | 24.3 |  |  |  | 8.032048 | 9.734419 | 0.06809482 | 0.0995974 | 0.1207068 | 0.0008443757 | 0.001368179 | 0.001658161 | 1.159927e-05 | A | NM-110 | JRC Representative Manufactured nomaterials | NPO_1542 | ZnO NM-110_nm_0.05_Tip | BAO_0003009_SECTION | O=[Zn] | 1314-13-2
162 | ZnO NM-110 | ZnO | uncoated | WST-1 | 24 | A549 | 10% | Bath | Mainly 2 euhedral morphologies: aspect ratio of 1 (20–250 nm and 400 nm) and 2:7,5 (50-350 nm) | 215x66; 115x40; 180x23 | 151 ± 55.6 SEM | 106 | 178 | Two main types, ratio 1 and ratio 2-7.5 | 1,68 from ferret min max | 1.68 | 12.4 ± 0.6 m2/g | 8.73559 | 12.4 | 24.3 | 482+/-19,1 |  | 482 | 25.93767 | 41.78153 | 0.6337544 | 0.3216272 | 0.518091 | 0.007858554 | 0.004418223 | 0.007117065 | 0.0001079537 | G | NM-110 | JRC Representative Manufactured nomaterials | NPO_1542 | ZnO NM-110_482nm_0.1_Bath | BAO_0003009_SECTION | O=[Zn] | 1314-13-2
181 | ZnO NM-110 | ZnO | uncoated | WST-1 | 24 | A549 | 10% | Tip | Mainly 2 euhedral morphologies: aspect ratio of 1 (20–250 nm and 400 nm) and 2:7,5 (50-350 nm) | 215x66; 115x40; 180x23 | 151 ± 55.6 SEM | 106 | 178 | Two main types, ratio 1 and ratio 2-7.5 | 1,68 from ferret min max | 1.68 | 12.4 ± 0.6 m2/g | 8.73559 | 12.4 | 24.3 |  |  |  | 8.755128 | 14.4972 | 0.2296831 | 0.1085636 | 0.1797653 | 0.00284807 | 0.001491348 | 0.002469453 | 3.91242e-05 | A | NM-110 | JRC Representative Manufactured nomaterials | NPO_1542 | ZnO NM-110_nm_0.1_Tip | BAO_0003009_SECTION | O=[Zn] | 1314-13-2
167 | ZnO NM-110 | ZnO | ked | WST-1 | 24 | NCI-H292 | 0% | Vortexing | Mainly 2 euhedral morphologies: aspect ratio of 1 (20–250 nm and 400 nm) and 2:7,5 (50-350 nm) | 20–250/50–350 | 70 to >100 | 106 | 178 | Two main types, ratio 1 and ratio 2-7.5 | 1,68 from ferret min max | 1.68 | 12.4 ± 0.6 m2/g | 8.73559 | 12.4 | 24.3 | 313 ± 105 |  | 313 | 2.050793 | 2.631828 | 0.02324141 | 0.02542983 | 0.03263467 | 0.0002881935 | 0.0003493319 | 0.0004483055 | 3.958942e-06 | F | NM-110 | JRC Representative Manufactured nomaterials | NPO_1542 | ZnO NM-110_313nm_0_Vortexing | BAO_0003009_SECTION | O=[Zn] | 1314-13-2
164 | ZnO NM-110 | ZnO | uncoated | WST-1 | 24 | NRK-52E | 10% | Bath | Mainly 2 euhedral morphologies: aspect ratio of 1 (20–250 nm and 400 nm) and 2:7,5 (50-350 nm) | 215x66; 115x40; 180x23 | 151 ± 55.6 SEM | 106 | 178 | Two main types, ratio 1 and ratio 2-7.5 | 1,68 from ferret min max | 1.68 | 12.4 ± 0.6 m2/g | 8.73559 | 12.4 | 24.3 | 482+/-19,1 |  | 482 | 17.87199 | 18.11084 | 0.009554144 | 0.2216127 | 0.2245745 | 0.0001184714 | 0.003044314 | 0.003085001 | 1.627453e-06 | G | NM-110 | JRC Representative Manufactured nomaterials | NPO_1542 | ZnO NM-110_482nm_0.1_Bath | BAO_0003009_SECTION | O=[Zn] | 1314-13-2
166 | ZnO NM-110 | ZnO | uncoated | WST-1 | 24 | THP-1 macrophage | 10% | Bath | Mainly 2 euhedral morphologies: aspect ratio of 1 (20–250 nm and 400 nm) and 2:7,5 (50-350 nm) | 215x66; 115x40; 180x23 | 151 ± 55.6 SEM | 106 | 178 | Two main types, ratio 1 and ratio 2-7.5 | 1,68 from ferret min max | 1.68 | 12.4 ± 0.6 m2/g | 8.73559 | 12.4 | 24.3 | 482+/-19,1 |  | 482 | 14.45585 | 34.0733 | 0.7846981 | 0.1792525 | 0.4225089 | 0.009730256 | 0.002462409 | 0.005804045 | 0.0001336654 | G | NM-110 | JRC Representative Manufactured nomaterials | NPO_1542 | ZnO NM-110_482nm_0.1_Bath | BAO_0003009_SECTION | O=[Zn] | 1314-13-2
183 | ZnO NM-110 | ZnO | uncoated | WST-1 | 48 | THP-1 macrophage | 10% | Tip | Mainly 2 euhedral morphologies: aspect ratio of 1 (20–250 nm and 400 nm) and 2:7,5 (50-350 nm) | 215x66; 115x40; 180x23 | 151 ± 55.6 SEM | 106 | 178 | Two main types, ratio 1 and ratio 2-7.5 | 1,68 from ferret min max | 1.68 | 12.4 ± 0.6 m2/g | 8.73559 | 12.4 | 24.3 |  |  |  | 11.14371 | 16.32953 | 0.2074326 | 0.138182 | 0.2024861 | 0.002572164 | 0.001898219 | 0.002781571 | 3.533406e-05 | A | NM-110 | JRC Representative Manufactured nomaterials | NPO_1542 | ZnO NM-110_nm_0.1_Tip | BAO_0003009_SECTION | O=[Zn] | 1314-13-2
169 | ZnO NM-110 | ZnO | ked | MTT | 144 | NIH/3T3 | 10% | Bath | Mainly 2 euhedral morphologies: aspect ratio of 1 (20–250 nm and 400 nm) and 2:7,5 (50-350 nm) | 215x66; 115x40; 180x23 | 151 ± 55.6 SEM | 106 | 178 | Two main types, ratio 1 and ratio 2-7.5 | 1,68 from ferret min max | 1.68 | 12.4 ± 0.6 m2/g | 8.73559 | 12.4 | 24.3 | 160+/-6 |  | 160 | 0.1169298 | 0.6718294 | 0.02219598 | 0.001449929 | 0.008330684 | 0.0002752302 | 1.991782e-05 | 0.0001144394 | 3.780863e-06 | E | NM-110 | JRC Representative Manufactured nomaterials | NPO_1542 | ZnO NM-110_160nm_0.1_Bath | NPO_1911_SECTION | O=[Zn] | 1314-13-2
168 | ZnO NM-110 | ZnO | ked | MTT | 240 | mES | 15% | Bath | Mainly 2 euhedral morphologies: aspect ratio of 1 (20–250 nm and 400 nm) and 2:7,5 (50-350 nm) | 215x66; 115x40; 180x23 | 151 ± 55.6 SEM | 106 | 178 | Two main types, ratio 1 and ratio 2-7.5 | 1,68 from ferret min max | 1.68 | 12.4 ± 0.6 m2/g | 8.73559 | 12.4 | 24.3 | 160+/-6 |  | 160 | 3.698046 | 5.865959 | 0.08671652 | 0.04585577 | 0.0727379 | 0.001075285 | 0.0006299251 | 0.0009992073 | 1.477129e-05 | E | NM-110 | JRC Representative Manufactured nomaterials | NPO_1542 | ZnO NM-110_160nm_0.15_Bath | NPO_1911_SECTION | O=[Zn] | 1314-13-2
170 | ZnO NM-110 | ZnO | ked | MTT | 240 | NIH/3T3 | 10% | Bath | Mainly 2 euhedral morphologies: aspect ratio of 1 (20–250 nm and 400 nm) and 2:7,5 (50-350 nm) | 215x66; 115x40; 180x23 | 151 ± 55.6 SEM | 106 | 178 | Two main types, ratio 1 and ratio 2-7.5 | 1,68 from ferret min max | 1.68 | 12.4 ± 0.6 m2/g | 8.73559 | 12.4 | 24.3 | 160+/-6 |  | 160 | 0.2905959 | 1.384764 | 0.04376672 | 0.003603389 | 0.01717107 | 0.0005427074 | 4.950009e-05 | 0.0002358806 | 7.455222e-06 | E | NM-110 | JRC Representative Manufactured nomaterials | NPO_1542 | ZnO NM-110_160nm_0.1_Bath | NPO_1911_SECTION | O=[Zn] | 1314-13-2
171 | ZnO NM-111 | ZnO | triethoxycarpryl silane | LDH | 24 | A549 | 10% | Tip | Mainly 2 euhedral morphologies: aspect ratio 1(20–250 nm) and aspect ratio 2:8.5 (10–450 nm) | ca120 | 140.8 ± 65.8 SEM | 101 | 170 | Two main types, ratio 1 and ratio 2-8.5 | 1,68 from ferret min max | 1.68 | 15.1 ± 0.6 m2/g | 9.163143 | 15.1 |  | 285+/-16,7 |  | 285 | 21.55249 | 43.75719 | 0.8881883 | 0.3254426 | 0.6607336 | 0.01341164 | 0.004234031 | 0.008596192 | 0.0001744864 | G | NM-111 | JRC Representative Manufactured nomaterials | NPO_1542 | ZnO NM-111_285nm_0.1_Tip | NPO_1709_SECTION | O=[Zn] | 1314-13-2 | triethoxycarprylyl silane | 2943-75-1 | HAS_COATING
173 | ZnO NM-111 | ZnO | triethoxycarpryl silane | LDH | 24 | NRK-52E | 10% | Tip | Mainly 2 euhedral morphologies: aspect ratio 1(20–250 nm) and aspect ratio 2:8.5 (10–450 nm) | ca120 | 140.8 ± 65.8 SEM | 101 | 170 | Two main types, ratio 1 and ratio 2-8.5 | 1,68 from ferret min max | 1.68 | 15.1 ± 0.6 m2/g | 9.163143 | 15.1 |  | 285+/-16,7 |  | 285 | 13.30009 | 42.11916 | 1.152763 | 0.2008313 | 0.6359993 | 0.01740672 | 0.00261283 | 0.008274396 | 0.0002264626 | G | NM-111 | JRC Representative Manufactured nomaterials | NPO_1542 | ZnO NM-111_285nm_0.1_Tip | NPO_1709_SECTION | O=[Zn] | 1314-13-2 | triethoxycarprylyl silane | 2943-75-1 | HAS_COATING
175 | ZnO NM-111 | ZnO | triethoxycarpryl silane | LDH | 24 | THP-1 macrophage | 10% | Tip | Mainly 2 euhedral morphologies: aspect ratio 1(20–250 nm) and aspect ratio 2:8.5 (10–450 nm) | ca120 | 140.8 ± 65.8 SEM | 101 | 170 | Two main types, ratio 1 and ratio 2-8.5 | 1,68 from ferret min max | 1.68 | 15.1 ± 0.6 m2/g | 9.163143 | 15.1 |  | 285+/-16,7 |  | 285 | 92.7994 | 446.4196 | 14.14481 | 1.401271 | 6.740936 | 0.2135866 | 0.01823064 | 0.08770006 | 0.002778777 | G | NM-111 | JRC Representative Manufactured nomaterials | NPO_1542 | ZnO NM-111_285nm_0.1_Tip | NPO_1709_SECTION | O=[Zn] | 1314-13-2 | triethoxycarprylyl silane | 2943-75-1 | HAS_COATING
172 | ZnO NM-111 | ZnO | triethoxycarpryl silane | WST-1 | 24 | A549 | 10% | Tip | Mainly 2 euhedral morphologies: aspect ratio 1(20–250 nm) and aspect ratio 2:8.5 (10–450 nm) | ca120 | 140.8 ± 65.8 SEM | 101 | 170 | Two main types, ratio 1 and ratio 2-8.5 | 1,68 from ferret min max | 1.68 | 15.1 ± 0.6 m2/g | 9.163143 | 15.1 |  | 285+/-16,7 |  | 285 | 16.93771 | 25.74696 | 0.3523699 | 0.2557595 | 0.3887791 | 0.005320786 | 0.003327449 | 0.005058044 | 6.92238e-05 | G | NM-111 | JRC Representative Manufactured nomaterials | NPO_1542 | ZnO NM-111_285nm_0.1_Tip | BAO_0003009_SECTION | O=[Zn] | 1314-13-2 | triethoxycarprylyl silane | 2943-75-1 | HAS_COATING
177 | ZnO NM-111 | ZnO | Triethoxycaprylylsilane 130 | WST-1 | 24 | NCI-H292 | 0% | Vortexing | Mainly 2 euhedral morphologies: aspect ratio 1(20–250 nm) and aspect ratio 2:8.5 (10–450 nm) | 20–200/10–450 | 58-93 | 101 | 170 | Two main types, ratio 1 and ratio 2-8.5 | 1,68 from ferret min max | 1.68 | 15.1 ± 0.6 m2/g | 9.163143 | 15.1 |  | 310 ± 103 |  | 310 | 4.270494 | 4.496946 | 0.00905808 | 0.06448446 | 0.06790388 | 0.000136777 | 0.0008389474 | 0.0008834343 | 1.779479e-06 | F | NM-111 | JRC Representative Manufactured nomaterials | NPO_1542 | ZnO NM-111_310nm_0_Vortexing | BAO_0003009_SECTION | O=[Zn] | 1314-13-2 | triethoxycarprylyl silane | 2943-75-1 | HAS_COATING
174 | ZnO NM-111 | ZnO | triethoxycarpryl silane | WST-1 | 24 | NRK-52E | 10% | Tip | Mainly 2 euhedral morphologies: aspect ratio 1(20–250 nm) and aspect ratio 2:8.5 (10–450 nm) | ca120 | 140.8 ± 65.8 SEM | 101 | 170 | Two main types, ratio 1 and ratio 2-8.5 | 1,68 from ferret min max | 1.68 | 15.1 ± 0.6 m2/g | 9.163143 | 15.1 |  | 285+/-16,7 |  | 285 | 2.322211 | 3.22458 | 0.03609476 | 0.03506539 | 0.04869116 | 0.0005450309 | 0.0004562032 | 0.0006334755 | 7.090891e-06 | G | NM-111 | JRC Representative Manufactured nomaterials | NPO_1542 | ZnO NM-111_285nm_0.1_Tip | BAO_0003009_SECTION | O=[Zn] | 1314-13-2 | triethoxycarprylyl silane | 2943-75-1 | HAS_COATING
176 | ZnO NM-111 | ZnO | triethoxycarpryl silane | WST-1 | 24 | THP-1 macrophage | 10% | Tip | Mainly 2 euhedral morphologies: aspect ratio 1(20–250 nm) and aspect ratio 2:8.5 (10–450 nm) | ca120 | 140.8 ± 65.8 SEM | 101 | 170 | Two main types, ratio 1 and ratio 2-8.5 | 1,68 from ferret min max | 1.68 | 15.1 ± 0.6 m2/g | 9.163143 | 15.1 |  | 285+/-16,7 |  | 285 | 10.21802 | 15.13664 | 0.1967449 | 0.1542921 | 0.2285633 | 0.002970847 | 0.002007352 | 0.002973625 | 3.865093e-05 | G | NM-111 | JRC Representative Manufactured nomaterials | NPO_1542 | ZnO NM-111_285nm_0.1_Tip | BAO_0003009_SECTION | O=[Zn] | 1314-13-2 | triethoxycarprylyl silane | 2943-75-1 | HAS_COATING
180 | ZnO NM-111 | ZnO | Triethoxycaprylylsilane 130 | MTT | 144 | NIH/3T3 | 10% | Bath | Mainly 2 euhedral morphologies: aspect ratio 1(20–250 nm) and aspect ratio 2:8.5 (10–450 nm) | ca120 | 140.8 ± 65.8 SEM | 101 | 170 | Two main types, ratio 1 and ratio 2-8.5 | 1,68 from ferret min max | 1.68 | 15.1 ± 0.6 m2/g | 9.163143 | 15.1 |  | 180+/-9 |  | 180 | 0.06056326 | 0.414502 | 0.01415755 | 0.0009145052 | 0.006258981 | 0.000213779 | 1.189778e-05 | 8.142978e-05 | 2.78128e-06 | E | NM-111 | JRC Representative Manufactured nomaterials | NPO_1542 | ZnO NM-111_180nm_0.1_Bath | NPO_1911_SECTION | O=[Zn] | 1314-13-2 | triethoxycarprylyl silane | 2943-75-1 | HAS_COATING
178 | ZnO NM-111 | ZnO | Triethoxycaprylylsilane 130 | MTT | 240 | mES | 15% | Bath | Mainly 2 euhedral morphologies: aspect ratio 1(20–250 nm) and aspect ratio 2:8.5 (10–450 nm) | ca120 | 140.8 ± 65.8 SEM | 101 | 170 | Two main types, ratio 1 and ratio 2-8.5 | 1,68 from ferret min max | 1.68 | 15.1 ± 0.6 m2/g | 9.163143 | 15.1 |  | 180+/-9 |  | 180 | 8.273483 | 9.650216 | 0.05506932 | 0.1249296 | 0.1457183 | 0.0008315467 | 0.001625343 | 0.001895805 | 1.081848e-05 | E | NM-111 | JRC Representative Manufactured nomaterials | NPO_1542 | ZnO NM-111_180nm_0.15_Bath | NPO_1911_SECTION | O=[Zn] | 1314-13-2 | triethoxycarprylyl silane | 2943-75-1 | HAS_COATING
179 | ZnO NM-111 | ZnO | Triethoxycaprylylsilane 130 | MTT | 240 | NIH/3T3 | 10% | Bath | Mainly 2 euhedral morphologies: aspect ratio 1(20–250 nm) and aspect ratio 2:8.5 (10–450 nm) | ca120 | 140.8 ± 65.8 SEM | 101 | 170 | Two main types, ratio 1 and ratio 2-8.5 | 1,68 from ferret min max | 1.68 | 15.1 ± 0.6 m2/g | 9.163143 | 15.1 |  | 180+/-9 |  | 180 | 0.05074106 | 0.4008277 | 0.01400347 | 0.0007661899 | 0.006052498 | 0.0002114523 | 9.968186e-06 | 7.874343e-05 | 2.75101e-06 | E | NM-111 | JRC Representative Manufactured nomaterials | NPO_1542 | ZnO NM-111_180nm_0.1_Bath | NPO_1911_SECTION | O=[Zn] | 1314-13-2 | triethoxycarprylyl silane | 2943-75-1 | HAS_COATING
Note on B2: Christian Riebeling, PhD: Ag NM-300k is a sub-sample of Ag NM-300
Note on B3: Christian Riebeling, PhD: Ag NM-300k is a sub-sample of Ag NM-300
Note on B4: Christian Riebeling, PhD: Ag NM-300k is a sub-sample of Ag NM-300
Note on B5: Christian Riebeling, PhD: Ag NM-300k is a sub-sample of Ag NM-300
Note on B6: Christian Riebeling, PhD: Ag NM-300k is a sub-sample of Ag NM-300
Note on B7: Christian Riebeling, PhD: Ag NM-300k is a sub-sample of Ag NM-300
Note on B20: Christian Riebeling, PhD: Ag NM-300 is the parent batch to Ag NM-300k
Note on H20: Agnieszka Gajewicz: Serum concentration - 2%; Serum concentration in growth medium - 10%; Serum concentration in treatment medium- 0%
Note on K20: Christian Riebeling, PhD: measured?
Note on L20: Agnieszka Gajewicz: 1st average XRD size [nm]
Note on W21: Agnieszka Gajewicz: NTA
Note on W22: Agnieszka Gajewicz: NTA
Note on W23: Agnieszka Gajewicz: NTA
Note on C25: Christian Riebeling, PhD: 2 replicates only
Note on C27: Christian Riebeling, PhD: 2 replicates only
Note on W28: Agnieszka Gajewicz: NTA
Note on W29: Agnieszka Gajewicz: NTA
Note on H31: Agnieszka Gajewicz: Serum concentration - 2%; Serum concentration in growth medium - 10%; Serum concentration in treatment medium- 0%
Note on K31: Christian Riebeling, PhD: measured?
Note on R31: Christian Riebeling, PhD: measured?
Note on H38: Agnieszka Gajewicz: Serum concentration - 2%; Serum concentration in growth medium - 10%; Serum concentration in treatment medium- 0%
Note on K38: Christian Riebeling, PhD: measured?
Note on R38: Christian Riebeling, PhD: measured?
Note on C41: Agnieszka Gajewicz: 2 replicates only
Note on AN41: Agnieszka Gajewicz: 2 replicates only
Note on AO41: Agnieszka Gajewicz: 2 replicates only
Note on C42: Agnieszka Gajewicz: 2 replicates only
Note on AN42: Agnieszka Gajewicz: 2 replicates only
Note on AO42: Agnieszka Gajewicz: 2 replicates only
Note on C43: Agnieszka Gajewicz: 2 replicates only
Note on AN43: Agnieszka Gajewicz: 2 replicates only
Note on AO43: Agnieszka Gajewicz: 2 replicates only
Note on AN44: Agnieszka Gajewicz: 2 replicates only
Note on AO44: Agnieszka Gajewicz: 2 replicates only
Note on C45: Agnieszka Gajewicz: 2 replicates only
Note on AN45: Agnieszka Gajewicz: 2 replicates only
Note on AO45: Agnieszka Gajewicz: 2 replicates only
Note on AN46: Agnieszka Gajewicz: 2 replicates only
Note on AO46: Agnieszka Gajewicz: 2 replicates only
Note on H87: Agnieszka Gajewicz: Serum concentration in growth medium - 10%; Serum concentration in treatment medium- 0%
Note on H88: Agnieszka Gajewicz: Serum concentration in growth medium - 10%; Serum concentration in treatment medium- 0%
Note on H89: Agnieszka Gajewicz: Serum concentration in growth medium - 10%; Serum concentration in treatment medium- 0%
Note on H90: Agnieszka Gajewicz: Serum concentration in growth medium - 10%; Serum concentration in treatment medium- 0%
Note on H103: Agnieszka Gajewicz: Serum concentration in growth medium - 2% ultroser G; Serum concentration in treatment medium- 0%
Note on H104: Agnieszka Gajewicz: Serum concentration in growth medium - 10%; Serum concentration in treatment medium- 0%
Note on H105: Agnieszka Gajewicz: Serum concentration in growth medium - 2% ultroser G; Serum concentration in treatment medium- 0%
Note on H106: Agnieszka Gajewicz: Serum concentration in growth medium - 10%; Serum concentration in treatment medium- 0%
Note on H107: Agnieszka Gajewicz: Serum concentration in growth medium - 2% ultroser G; Serum concentration in treatment medium- 0%
Note on H108: Agnieszka Gajewicz: Serum concentration in growth medium - 10%; Serum concentration in treatment medium- 0%
Note on H109: Agnieszka Gajewicz: Serum concentration in growth medium - 2% ultroser G; Serum concentration in treatment medium- 0%
Note on H110: Agnieszka Gajewicz: Serum concentration in growth medium - 10%; Serum concentration in treatment medium- 0%
Note on H111: Agnieszka Gajewicz: Serum concentration in growth medium - 2% ultroser G; Serum concentration in treatment medium- 0%
Note on H112: Agnieszka Gajewicz: Serum concentration in growth medium - 10%; Serum concentration in treatment medium- 0%
Note on H113: Agnieszka Gajewicz: Serum concentration in growth medium - 2% ultroser G; Serum concentration in treatment medium- 0%
Note on H114: Agnieszka Gajewicz: Serum concentration in growth medium - 10%; Serum concentration in treatment medium- 0%
Note on B140: Agnieszka Gajewicz: * Data provided by the comercial supplier
Note on B141: Agnieszka Gajewicz: * Data provided by the comercial supplier
Note on B142: Agnieszka Gajewicz: * Data provided by the comercial supplier
Note on H143: Agnieszka Gajewicz: Serum concentration - 2%; Serum concentration in growth medium - 10%; Serum concentration in treatment medium- 0%
Note on K143: Christian Riebeling, PhD: measured?
Note on L143: Agnieszka Gajewicz: 1st average XRD size [nm]
Note on C144: Agnieszka Gajewicz: 2 replicates only
Note on C162: Agnieszka Gajewicz: 2 replicates only
Note on H162: Agnieszka Gajewicz: Serum concentration in growth medium - 10%; Serum concentration in treatment medium- 0%
Note on H163: Agnieszka Gajewicz: Serum concentration in growth medium - 10%; Serum concentration in treatment medium- 0%
Note on H164: Agnieszka Gajewicz: Serum concentration - 2%; Serum concentration in growth medium - 10%; Serum concentration in treatment medium- 0%
Note on L164: Agnieszka Gajewicz: 1st average XRD size [nm]
Note on H165: Agnieszka Gajewicz: Serum concentration - 2%; Serum concentration in growth medium - 10%; Serum concentration in treatment medium- 0%
Note on L165: Agnieszka Gajewicz: 1st average XRD size [nm]
Note on U165: Agnieszka Gajewicz: at pH 7,4
Note on H166: Agnieszka Gajewicz: Serum concentration - 2%; Serum concentration in growth medium - 10%; Serum concentration in treatment medium- 0%
Note on L166: Agnieszka Gajewicz: 1st average XRD size [nm]
Note on U166: Agnieszka Gajewicz: at pH 7,4
Note on H167: Agnieszka Gajewicz: Serum concentration - 2%; Serum concentration in growth medium - 10%; Serum concentration in treatment medium- 0%
Note on L167: Agnieszka Gajewicz: 1st average XRD size [nm]
Note on AO171: Agnieszka Gajewicz: 2 replicates only
Note on AO172: Agnieszka Gajewicz: 2 replicates only
Note on AO173: Agnieszka Gajewicz: 2 replicates only
Note on AO174: Agnieszka Gajewicz: 2 replicates only
Note on AO175: Agnieszka Gajewicz: 2 replicates only
Note on C176: Agnieszka Gajewicz: 2 replicates only
Note on AO176: Agnieszka Gajewicz: 2 replicates only
Note on H177: Agnieszka Gajewicz: Serum concentration - 2%; Serum concentration in growth medium - 10%; Serum concentration in treatment medium- 0%
Note on K177: Christian Riebeling, PhD: measured?
Note on L177: Agnieszka Gajewicz: 1st average XRD size [nm]
Note on AO177: Agnieszka Gajewicz: 2 replicates only
Note on AO178: Agnieszka Gajewicz: 2 replicates only
Note on AO179: Agnieszka Gajewicz: 2 replicates only
Note on C180: Agnieszka Gajewicz: 1 replicate only
Note on AO180: Agnieszka Gajewicz: 2 replicates only
Note on C181: Agnieszka Gajewicz: 2 replicates only
Note on AO181: Agnieszka Gajewicz: 2 replicates only
Note on AO182: Agnieszka Gajewicz: 2 replicates only
Note on C183: Agnieszka Gajewicz: 2 replicates only
Note on AO183: Agnieszka Gajewicz: 2 replicates only
Note on AO184: Agnieszka Gajewicz: 2 replicates only
Note on AO185: Agnieszka Gajewicz: 2 replicates only
Note on AO186: Agnieszka Gajewicz: 2 replicates only
Note on AO187: Agnieszka Gajewicz: 2 replicates only
Note on H188: Agnieszka Gajewicz: Serum concentration - 2%; Serum concentration in growth medium - 10%; Serum concentration in treatment medium- 0%
Note on K188: Christian Riebeling, PhD: measured?
Note on L188: Agnieszka Gajewicz: 1st average XRD size [nm]
Note on AO188: Agnieszka Gajewicz: 2 replicates only
Note on AO189: Agnieszka Gajewicz: 2 replicates only
Note on AO190: Agnieszka Gajewicz: 2 replicates only
Note on C191: Agnieszka Gajewicz: 2 replicates only
Note on AO191: Agnieszka Gajewicz: 2 replicates only
Note on AO192: Agnieszka Gajewicz: 2 replicates only
Note on C193: Agnieszka Gajewicz: 2 replicates only
Note on AO193: Agnieszka Gajewicz: 2 replicates only

## Sheet2
Assay
ATP
LDH
MTT
WST-1
Grand Total